## EPMA-SEM Part 1
| Primary Analytical Metadata |  |  | BOLD, CAPITAL headings indicate MANDATORY fields | This spreadsheet is designed for entry of metadata related to a single EPMA or SEM-EDS analytical method. Use a separate spreadsheet for each additional method.
| IDENTIFICATION | [9 empty] | ANALYTICAL PROCEDURE
Additional method references
| Metadata Field | Method DOI | METHOD NAME | Method start date | TECHNIQUE | INSTRUMENT | LABORATORY | Laboratory ID |  | Funding | SOFTWARE | BEAM VOLTAGE | BEAM CURRENT | BEAM DIAMETER | BEAM RASTER | SECONDARY REFERENCE MATERIALS | WDS utilization | WDS configuration | EDS utilization | EDS configuration | Beam damage minimization | Drift correction | X-ray matrix corrections | Additional notes
| Metadata Field Description | DOI or unique identifier for this method (generated after submission) | Short descriptive name for the method, with version number | First date when method was used in YYYY/MM/DD format (format as plain text) | Select either EPMA or SEM-EDS | Instrument manufacturer and model - e.g. CAMECA SX50 | Name of laboratory or institution - e.g. Woods Hole Oceanographic Institute | add ROR if available (https://ror.org/) | DOI or URL for any other document that describes this method in further detail; Ideally, this document will include an evaluation of accuracy and precision; Ideally it will also be open access ( e.g. Zenodo) | Grants and other funding that supported instrument purchase, major upgrades, key supporting equipment, and personnel; Include grant IDs where applicable | analytical and automation software, including versions | e.g. 15 kV | e.g. 10 nA; If using multiple currents during the same analysis, report in part 2 | Describe beam diameter or diameters typically used with this method, in microns | Beam raster dimensions in microns; Enter "none" if not applicable | List quality control reference materials used (secondary standards that are routinely analyzed) | Does this method use wavelength dispersive spectrometry (WDS)? - Indicate yes or no | If applicable - For EPMA, summarize the number and type(s) of spectrometers used (specific elemental assignments may be entered in part 2); For a third-party WDS installed on an SEM, include manufacturer & model | Does this method use energy dispersive spectrometry (EDS)? - Indicate yes or no | If applicable, include manufacturer & model, window type, pulse-processor setting, and detector position | Describe approach used to minimize or correct for alkali element migration (Na-loss) in glasses and minerals | Describe method used to monitor and correct for instrument drift | X-ray matrix correction options selected in primary analytical software - e.g. Phi Rho Z | Describe any additional method details - e.g. data post-processing, standards-based normalization, blank corrections, spectral interference corrections
Enter only metadata on this line |  |  | Silicates Analysis | 2022-12-19 | EMPA | JEOL JXA 8530F | University of Tasmania Central Science Laboratory | https://ror.org/01nfmeh72 |  |  | Probe for EMPA | 15 kV | 10 nA | 5 µm | none | BCR-2G (USGS basalt glasses block), Plagioclase Lake County NMNH 115900 (J7), Anorthoclase Kakanui, NMNH 133868 (J9)

## EPMA-SEM Part 2
Acquisition and Post-Processing Metadata
|  | OPERATION | [10 empty] | CALIBRATION |  |  |  | PROCEDURAL BLANK |  | NORMALIZATION (standards-based correction) |  | DETECTION LIMIT
| PARAMETER | BEAM CURRENT | Spectrometer | Sequence | WDS Diffracting Crystal | Detector Type | X-ray Line | Peak Acquisition Time (seconds) | Background Acquisition Method | WDS Background Acquisition Time | WDS PHA Setting | EDS Dead Time | Primary Standard Name | Primary Standard ID | Interfering Elements | Interference Correction Standards | Blank Method | Blank Samples | Normalization Method | Normalization Standards | Detection Limit | Unit | Detection Limit Method
| measured element or oxide - e.g. SiO2, Ba | beam current measured in nA | type and number - e.g. WDS 1, WDS 2, EDS | order of analysis on spectrometer - e.g. 1, 2, 3 | WDS diffracting crystal - e.g. PET, LIF, TAP, RAP, etc. | e.g. xenon, P-10, P-10 low pressure, P-10 high pressure; SDD silicon drift detector, Si(Li) detector | e.g Ka, La | report seconds, numerical value only | e.g. two backgrounds, high side only, multipoint, MAN (mean atomic number model); Separate background method is not applicable for EDS | total for background(s) - e.g. 30 sec (not applicable if using MAN) | e.g. integral, differential | percent dead time reported by the EDS spectrometer | reference material used for element standardization (calibration) | IGSN, GeoReM ID, Smithsonian number, or similar | list any elements for which a spectral interference correction was used (e.g. Ba la is interfered by Ti ka) | reference materials used to calibrate the interference corrections | e.g. single sample, multi-sample weighted mean | reference materials used to determine the blank correction | e.g. single sample, multi-sample weighted mean | e.g. JdF-D2 | at 99% confidence (3 sigma) | e.g. weight percent (%m/m), ppm (µg/g) | method used to compute the method detect limits
Use one row for each measured element | Mn | 10 nA |  |  |  |  | Ka | 20
| Fe | 10 nA |  |  |  |  | Ka | 10
| Cr | 10 nA |  |  |  |  | Ka | 10
| V | 10 nA |  |  |  |  | Ka | 10
| P | 10 nA |  |  |  |  | Ka | 10
| S | 10 nA |  |  |  |  | Ka | 10
| Cl | 10 nA |  |  |  |  | Ka | 10
| K | 10 nA |  |  |  |  | Ka | 20
| Ca | 10 nA |  |  |  |  | Ka | 10
| Ti | 10 nA |  |  |  |  | Ka | 10
| Sr | 10 nA |  |  |  |  | La | 20
| Ba | 10 nA |  |  |  |  | La | 20
| Si | 10 nA |  |  |  |  | Ka | 10
| Na | 10 nA |  |  |  |  | Ka | 20
| Al | 10 nA |  |  |  |  | Ka | 10
| Mg | 10 nA |  |  |  |  | Ka | 10
| F | 10 nA |  |  |  |  | Ka | 30