## Sample
| Element wt%, detection limit filtered (99% confidence) | [18 empty] | Oxide wt%, detection limit filtered (99% confidence) | [18 empty] | Analytical precision, 1 sigma, wt% | [16 empty] | Element wt% | [18 empty] | Oxide wt% | [18 empty] | Atomic %
SAMPLE | Si | Ti | Al | V | Cr | Fe | Mn | Mg | Ca | Sr | Ba | Na | K | P | S | Cl | F | O | TOTAL | SiO2 | TiO2 | Al2O3 | V2O3 | Cr2O3 | FeO | MnO | MgO | CaO | SrO | BaO | Na2O | K2O | P2O5 | SO3 | Cl | F | O | TOTAL | Si | Ti | Al | V | Cr | Fe | Mn | Mg | Ca | Sr | Ba | Na | K | P | S | Cl | F | Si WT% | Ti WT% | Al WT% | V WT% | Cr WT% | Fe WT% | Mn WT% | Mg WT% | Ca WT% | Sr WT% | Ba WT% | Na WT% | K WT% | P WT% | S WT% | Cl WT% | F WT% | O WT% | TOTAL | SiO2 | TiO2 | Al2O3 | V2O3 | Cr2O3 | FeO | MnO | MgO | CaO | SrO | BaO | Na2O | K2O | P2O5 | SO3 | Cl | F | O | TOTAL | Si AT% | Ti AT% | Al AT% | V AT% | Cr AT% | Fe AT% | Mn AT% | Mg AT% | Ca AT% | Sr AT% | Ba AT% | Na AT% | K AT% | P AT% | S AT% | Cl AT% | F AT% | O AT% | TOTAL | Si CDL99 | Ti CDL99 | Al CDL99 | V CDL99 | Cr CDL99 | Fe CDL99 | Mn CDL99 | Mg CDL99 | Ca CDL99 | Sr CDL99 | Ba CDL99 | Na CDL99 | K CDL99 | P CDL99 | S CDL99 | Cl CDL99 | F CDL99 | SiO2 CDL99 | TiO2 CDL99 | Al2O3 CDL99 | V2O3 CDL99 | Cr2O3 CDL99 | FeO CDL99 | MnO CDL99 | MgO CDL99 | CaO CDL99 | SrO CDL99 | BaO CDL99 | Na2O CDL99 | K2O CDL99 | P2O5 CDL99 | SO3 CDL99 | Cl CDL99 | F CDL99 | Si %ERR | Ti %ERR | Al %ERR | V %ERR | Cr %ERR | Fe %ERR | Mn %ERR | Mg %ERR | Ca %ERR | Sr %ERR | Ba %ERR | Na %ERR | K %ERR | P %ERR | S %ERR | Cl %ERR | F %ERR | X-POS | Y-POS | Z-POS | TAKEOFF | KILOVOLT | CURRENT | BEAMSIZE | DATETIME
08PC-4 320cm FX1 | 23.996 | 0.039038 | 15.555 | <0.038 | <0.035 | 1.06262 | <0.028 | 0.081588 | 9.02397 | <0.050 | <0.038 | 2.85557 | 0.275273 | <0.018 | <0.018 | 0.023376 | <0.039 | 46.2483 | 99.160735 | 51.336 | 0.065118 | 29.3909 | <0.056 | <0.051 | 1.36706 | <0.036 | 0.135297 | 12.6264 | <0.059 | <0.042 | 3.84924 | 0.331592 | <0.042 | <0.047 | 0.023376 | <0.039 | 0.005543 | 99.130526 | 0.1102614 | 0.00998318774 | 0.09098881695 | 0.01891732472 | 0.01694491344 | 0.04455746 | 0.01336853393 | 0.01190524 | 0.05476404 | 0.0256991 | 0.01837179 | 0.04770629 | 0.008853303 | 0.00941708495 | N/A | 0.01027943 | N/A | 23.996 | 0.039038 | 15.555 | 0.015659 | 0.004459 | 1.06262 | 0.003503 | 0.081588 | 9.02397 | 0.038181 | 0.019222 | 2.85557 | 0.275273 | 0.008645 | -0.00037 | 0.023376 | -0.02571 | 46.2483 | 99.2243 | 51.336 | 0.065118 | 29.3909 | 0.023037 | 0.006517 | 1.36706 | 0.004524 | 0.135297 | 12.6264 | 0.045153 | 0.021462 | 3.84924 | 0.331592 | 0.019809 | -0.00093 | 0.023376 | -0.02571 | 0.005543 | 99.2243 | 18.172 | 0.017335 | 12.2617 | 0.006538 | 0.001824 | 0.404699 | 0.001356 | 0.071398 | 4.78878 | 0.009268 | 0.002977 | 2.64185 | 0.149734 | 0.005936 | -0.00025 | 0.014024 | -0.02878 | 61.4796 | 100 | 0.029106 | 0.019614 | 0.018004 | 0.038077 | 0.035394 | 0.03783 | 0.028122 | 0.018906 | 0.014795 | 0.050615 | 0.038381 | 0.026081 | 0.013355 | 0.018572 | 0.018978 | 0.01886 | 0.039173 | 0.062268 | 0.032717 | 0.034018 | 0.056016 | 0.051731 | 0.048668 | 0.036312 | 0.031352 | 0.020701 | 0.059858 | 0.042853 | 0.035157 | 0.016087 | 0.042556 | 0.047388 | 0.01886 | 0.039173 | 0.459499 | 25.573 | 0.584949 | 120.808 | 380.016 | 4.19317 | 381.631 | 14.5919 | 0.606873 | 67.3086 | 95.5769 | 1.67064 | 3.21619 | 108.931 | -2395.8 | 43.9743 | -70.869 | -29.085 | 29.9185 | 10.479 | 40 | 15 | 10 | 5 | 44943.76
08PC-4 320cm FX2 5um | 25.5593 | 0.061673 | 14.4281 | <0.039 | <0.035 | 0.954427 | <0.028 | 0.098837 | 7.69509 | 0.100745 | <0.038 | 3.46002 | 0.233747 | 0.029693 | <0.018 | 0.038361 | <0.038 | 46.7158 | 99.375793 | 54.6806 | 0.102874 | 27.2616 | <0.057 | <0.052 | 1.22787 | <0.037 | 0.163902 | 10.767 | 0.119142 | <0.043 | 4.66402 | 0.28157 | 0.06804 | <0.046 | 0.038361 | <0.038 | -0.0018 | 99.373179 | 0.1133831 | 0.01021262 | 0.08765475 | N/A | 0.01761642109 | 0.04385649 | 0.01375839684 | 0.01168738 | 0.05071018 | 0.02741513238 | 0.01852488981 | 0.05197296042 | 0.008417861 | 0.0109155 | N/A | 0.01307082 | N/A | 25.5593 | 0.061673 | 14.4281 | -0.01072 | 0.013207 | 0.954427 | 0.003436 | 0.098837 | 7.69509 | 0.100745 | 0.015039 | 3.46002 | 0.233747 | 0.029693 | -0.00073 | 0.038361 | -0.01628 | 46.7158 | 99.3798 | 54.6806 | 0.102874 | 27.2616 | -0.01577 | 0.019304 | 1.22787 | 0.004437 | 0.163902 | 10.767 | 0.119142 | 0.016791 | 4.66402 | 0.28157 | 0.06804 | -0.00183 | 0.038361 | -0.01628 | -0.0018 | 99.3798 | 19.2074 | 0.027175 | 11.2861 | -0.00444 | 0.005361 | 0.360705 | 0.00132 | 0.085829 | 4.05224 | 0.024268 | 0.002311 | 3.1765 | 0.12617 | 0.020234 | -0.00048 | 0.022838 | -0.01808 | 61.6245 | 100 | 0.028771 | 0.019199 | 0.016551 | 0.039068 | 0.035783 | 0.043706 | 0.028957 | 0.016553 | 0.014937 | 0.048025 | 0.038838 | 0.024193 | 0.013255 | 0.018683 | 0.018531 | 0.023901 | 0.038874 | 0.061551 | 0.032024 | 0.031273 | 0.057474 | 0.052299 | 0.056227 | 0.03739 | 0.02745 | 0.0209 | 0.056794 | 0.043363 | 0.032612 | 0.015966 | 0.042811 | 0.046272 | 0.023901 | 0.038874 | 0.443608 | 16.5593 | 0.607528 | -165.47 | 133.387 | 4.59506 | 400.419 | 11.8249 | 0.658994 | 27.2124 | 123.179 | 1.5021 | 3.60127 | 36.7612 | -1183.3 | 34.0732 | -111.61 | -29.925 | 30.583 | 10.4795 | 40 | 15 | 10 | 5 | 44943.76
08PC-4 320cm FX3 5um | 24.7792 | 0.037761 | 15.2025 | <0.036 | <0.038 | 0.827155 | <0.026 | 0.069527 | 8.48026 | 0.091951 | <0.038 | 3.2263 | 0.099468 | <0.018 | <0.017 | <0.021 | <0.039 | 46.6488 | 99.462922 | 53.0116 | 0.062987 | 28.7249 | <0.053 | <0.056 | 1.06413 | <0.034 | 0.115297 | 11.8656 | 0.108742 | <0.042 | 4.34899 | 0.119819 | <0.041 | <0.042 | <0.021 | <0.039 | 0.012619 | 99.434684 | 0.1118595036 | 0.009667495698 | 0.08991564 | 0.01798004247 | 0.01868049365 | 0.04140903361 | 0.01310804196 | 0.01130704 | 0.05311772 | 0.02852449 | N/A | 0.05024607357 | 0.006729627 | 0.0089051733 | 0.00839285461 | N/A | N/A | 24.7792 | 0.037761 | 15.2025 | 0.012909 | 0.008659 | 0.827155 | 0.015395 | 0.069527 | 8.48026 | 0.091951 | -0.00286 | 3.2263 | 0.099468 | 0.004707 | 0.005339 | -0.00628 | -0.0266 | 46.6488 | 99.4742 | 53.0116 | 0.062987 | 28.7249 | 0.018991 | 0.012655 | 1.06413 | 0.019878 | 0.115297 | 11.8656 | 0.108742 | -0.00319 | 4.34899 | 0.119819 | 0.010787 | 0.013333 | -0.00628 | -0.0266 | 0.012619 | 99.4742 | 18.6342 | 0.01665 | 11.9002 | 0.005352 | 0.003517 | 0.312824 | 0.005918 | 0.060419 | 4.46884 | 0.022165 | -0.00044 | 2.96401 | 0.053728 | 0.00321 | 0.003517 | -0.00374 | -0.02957 | 61.5792 | 100 | 0.027605 | 0.018942 | 0.016628 | 0.036363 | 0.038651 | 0.043226 | 0.026716 | 0.018335 | 0.014109 | 0.051724 | 0.038495 | 0.023727 | 0.012878 | 0.018092 | 0.017012 | 0.021917 | 0.039382 | 0.059058 | 0.031597 | 0.031418 | 0.053495 | 0.056492 | 0.05561 | 0.034497 | 0.030405 | 0.019742 | 0.06117 | 0.04298 | 0.031984 | 0.015513 | 0.041456 | 0.042479 | 0.021917 | 0.039382 | 0.451425 | 25.6018 | 0.591453 | 139.283 | 215.735 | 5.0062 | 85.1448 | 16.2628 | 0.626369 | 31.0214 | -633.35 | 1.55739 | 6.76562 | 189.19 | 157.199 | -158.85 | -68.827 | -34.403 | 30.1211 | 10.477 | 40 | 15 | 10 | 5 | 44943.77
08PC-4 320cm FX4 5um | 24.4325 | 0.034565 | 14.8714 | <0.042 | <0.042 | 0.997634 | <0.027 | 0.273756 | 8.67622 | 0.107254 | 0.038715 | 3.15676 | 0.088478 | <0.017 | <0.017 | <0.019 | <0.038 | 46.1522 | 98.829482 | 52.2698 | 0.057656 | 28.0992 | <0.062 | <0.062 | 1.28345 | <0.036 | 0.453969 | 12.1398 | 0.12684 | 0.043226 | 4.25524 | 0.106579 | <0.040 | <0.044 | <0.019 | <0.038 | -0.00227 | 98.83349 | 0.1112864 | 0.00961778038 | 0.08903998 | N/A | N/A | 0.04427679 | 0.01337427468 | 0.01655101 | 0.05370259 | 0.02640432599 | 0.01860778 | 0.04933068852 | 0.0065682 | N/A | 0.00898127736 | 0.009931685518 | N/A | 24.4325 | 0.034565 | 14.8714 | -0.01383 | -0.02277 | 0.997634 | 0.006834 | 0.273756 | 8.67622 | 0.107254 | 0.038715 | 3.15676 | 0.088478 | -0.00309 | 0.010028 | 0.011677 | -0.00086 | 46.1522 | 98.8174 | 52.2698 | 0.057656 | 28.0992 | -0.02034 | -0.03328 | 1.28345 | 0.008825 | 0.453969 | 12.1398 | 0.12684 | 0.043226 | 4.25524 | 0.106579 | -0.00708 | 0.025039 | 0.011677 | -0.00086 | -0.00227 | 98.8174 | 18.5369 | 0.015376 | 11.7445 | -0.00578 | -0.00933 | 0.380654 | 0.002651 | 0.240008 | 4.61277 | 0.026084 | 0.006007 | 2.92591 | 0.048216 | -0.00213 | 0.006664 | 0.007018 | -0.00097 | 61.4655 | 100 | 0.032428 | 0.018968 | 0.0164 | 0.042751 | 0.042649 | 0.04215 | 0.027905 | 0.017035 | 0.014419 | 0.044586 | 0.038287 | 0.017377 | 0.012839 | 0.01789 | 0.01764 | 0.019593 | 0.038728 | 0.069376 | 0.031639 | 0.030988 | 0.062892 | 0.062335 | 0.054225 | 0.036032 | 0.02825 | 0.020175 | 0.052728 | 0.042747 | 0.023424 | 0.015466 | 0.040993 | 0.044047 | 0.019593 | 0.038728 | 0.455485 | 27.8252 | 0.598733 | -139.95 | -83.275 | 4.43818 | 195.702 | 6.0459 | 0.618963 | 24.6185 | 48.0635 | 1.5627 | 7.42354 | -264.36 | 89.562 | 85.0534 | -2119.9 | -34.97 | 30.1405 | 10.4755 | 40 | 15 | 10 | 5 | 44943.77
08PC-4 320cm FX5 5um | 23.9512 | <0.020 | 15.7798 | <0.048 | <0.036 | 0.963602 | <0.029 | 0.110952 | 9.3907 | <0.053 | 0.044455 | 2.70813 | 0.218014 | <0.015 | <0.017 | <0.022 | <0.038 | 46.4194 | 99.586253 | 51.2402 | <0.034 | 29.8156 | <0.071 | <0.053 | 1.23967 | <0.038 | 0.183991 | 13.1395 | <0.063 | 0.049634 | 3.65049 | 0.262618 | <0.036 | <0.042 | <0.022 | <0.038 | -0.00681 | 99.574893 | 0.1102313 | 0.009943782548 | 0.09162115 | N/A | N/A | 0.04454819 | 0.01460735 | 0.01290117 | 0.05588265 | 0.0254795835 | 0.01850177 | 0.04655248 | 0.008055138 | 0.00801655911 | 0.00831945613 | 0.0116232 | 0.01819206132 | 23.9512 | 0.015932 | 15.7798 | -0.03891 | -0.00243 | 0.963602 | 0.018003 | 0.110952 | 9.3907 | 0.005145 | 0.044455 | 2.70813 | 0.218014 | 0.006657 | 0.003631 | 0.015666 | 0.007764 | 46.4194 | 99.6177 | 51.2402 | 0.026575 | 29.8156 | -0.05724 | -0.00356 | 1.23967 | 0.023247 | 0.183991 | 13.1395 | 0.006084 | 0.049634 | 3.65049 | 0.262618 | 0.015253 | 0.009067 | 0.015666 | 0.007764 | -0.00681 | 99.6177 | 18.0685 | 0.007047 | 12.3911 | -0.01618 | -0.00099 | 0.365579 | 0.006943 | 0.096721 | 4.96426 | 0.001244 | 0.006858 | 2.49582 | 0.118132 | 0.004553 | 0.002399 | 0.009363 | 0.008658 | 61.47 | 100 | 0.029588 | 0.020467 | 0.018197 | 0.04845 | 0.036843 | 0.046085 | 0.029847 | 0.01919 | 0.015326 | 0.053532 | 0.037873 | 0.02632 | 0.012581 | 0.015732 | 0.01711 | 0.022971 | 0.038428 | 0.063299 | 0.03414 | 0.034383 | 0.071275 | 0.053848 | 0.059288 | 0.038539 | 0.031823 | 0.021444 | 0.063308 | 0.042285 | 0.035479 | 0.015155 | 0.036048 | 0.042724 | 0.022971 | 0.038428 | 0.460233 | 62.4139 | 0.580623 | -53.467 | -708.19 | 4.62309 | 81.1384 | 11.6277 | 0.595085 | 495.23 | 41.6191 | 1.71899 | 3.69478 | 120.423 | 229.123 | 74.1938 | 234.313 | -35.802 | 29.049 | 10.4765 | 40 | 15 | 10 | 5 | 44943.77
08PC-4 320cm FX6 5um | 22.5657 | <0.019 | 16.6534 | <0.036 | <0.041 | 0.910334 | <0.027 | 0.168492 | 10.894 | <0.056 | <0.038 | 1.8999 | 0.026636 | <0.018 | 0.027708 | 0.092717 | <0.040 | 45.9387 | 99.177587 | 48.2761 | <0.032 | 31.4662 | <0.053 | <0.060 | 1.17114 | <0.035 | 0.27941 | 15.243 | <0.066 | <0.042 | 2.56102 | 0.032086 | <0.042 | 0.069186 | 0.092717 | <0.040 | -0.01771 | 99.173149 | 0.107176 | 0.009406240572 | 0.09396448 | 0.01787523051 | N/A | 0.04205115 | 0.01313253858 | 0.01376602 | 0.0600166801 | N/A | N/A | 0.03966934203 | 0.005581227532 | N/A | 0.008193421848 | 0.01371840732 | N/A | 22.5657 | 0.010929 | 16.6534 | 0.010579 | -0.00186 | 0.910334 | 0.004287 | 0.168492 | 10.894 | -0.00765 | -0.00238 | 1.8999 | 0.026636 | -0.00511 | 0.027708 | 0.092717 | -0.00763 | 45.9387 | 99.1787 | 48.2761 | 0.018231 | 31.4662 | 0.015563 | -0.00272 | 1.17114 | 0.005536 | 0.27941 | 15.243 | -0.00905 | -0.00266 | 2.56102 | 0.032086 | -0.01171 | 0.069186 | 0.092717 | -0.00763 | -0.01771 | 99.1787 | 17.1918 | 0.004882 | 13.2065 | 0.004443 | -0.00077 | 0.348788 | 0.00167 | 0.148335 | 5.81597 | -0.00187 | -0.00037 | 1.76828 | 0.014576 | -0.00353 | 0.01849 | 0.055959 | -0.00859 | 61.4355 | 100 | 0.027248 | 0.0195 | 0.017375 | 0.036457 | 0.041529 | 0.039051 | 0.02756 | 0.016663 | 0.014254 | 0.05635 | 0.038486 | 0.02742 | 0.012603 | 0.018459 | 0.012646 | 0.019322 | 0.040063 | 0.058293 | 0.032528 | 0.03283 | 0.053632 | 0.060697 | 0.050239 | 0.035587 | 0.027632 | 0.019945 | 0.066639 | 0.04297 | 0.036962 | 0.015181 | 0.042297 | 0.031577 | 0.019322 | 0.040063 | 0.474951 | 86.0668 | 0.564236 | 168.969 | -1045.1 | 4.61931 | 306.334 | 8.17013 | 0.550915 | -342.63 | -759.5 | 2.08797 | 20.9537 | -162.17 | 29.5706 | 14.796 | -246.71 | -28.887 | 36.9604 | 10.476 | 40 | 15 | 10 | 5 | 44943.77
08PC-4 320cm FX7 5um | 23.743 | 0.026627 | 15.9871 | <0.041 | <0.037 | 0.838423 | <0.027 | 0.123166 | 9.73798 | <0.056 | <0.037 | 2.40468 | 0.049104 | <0.019 | <0.019 | 0.025764 | <0.039 | 46.3188 | 99.254644 | 50.7948 | 0.044416 | 30.2074 | <0.060 | <0.054 | 1.07863 | <0.035 | 0.204246 | 13.6254 | <0.066 | <0.041 | 3.24145 | 0.059151 | <0.043 | <0.049 | 0.025764 | <0.039 | -0.00323 | 99.278027 | 0.1096570455 | 0.009477241602 | 0.09208089987 | N/A | 0.01787714724 | 0.04145289 | 0.0132105798 | 0.01252536637 | 0.05677359 | 0.02700671661 | 0.0182058932 | 0.0439513 | 0.005964466464 | N/A | N/A | 0.01122746 | N/A | 23.743 | 0.026627 | 15.9871 | -0.0104 | 0.004787 | 0.838423 | 0.006914 | 0.123166 | 9.73798 | 0.009959 | 0.034507 | 2.40468 | 0.049104 | -0.00674 | -0.01325 | 0.025764 | -0.00613 | 46.3188 | 99.2743 | 50.7948 | 0.044416 | 30.2074 | -0.0153 | 0.006996 | 1.07863 | 0.008927 | 0.204246 | 13.6254 | 0.011778 | 0.038527 | 3.24145 | 0.059151 | -0.01545 | -0.03309 | 0.025764 | -0.00613 | -0.00323 | 99.2743 | 17.9774 | 0.011821 | 12.6002 | -0.00434 | 0.001958 | 0.319259 | 0.002676 | 0.107764 | 5.16679 | 0.002417 | 0.005343 | 2.22433 | 0.026705 | -0.00463 | -0.00879 | 0.015454 | -0.00686 | 61.5626 | 100 | 0.026937 | 0.01899 | 0.017412 | 0.041395 | 0.037363 | 0.042543 | 0.027543 | 0.016876 | 0.013591 | 0.056349 | 0.037539 | 0.025631 | 0.012708 | 0.019076 | 0.019945 | 0.020864 | 0.039488 | 0.057627 | 0.031677 | 0.032901 | 0.060897 | 0.054608 | 0.054731 | 0.035564 | 0.027986 | 0.019017 | 0.066639 | 0.041913 | 0.034551 | 0.015307 | 0.043711 | 0.049803 | 0.020864 | 0.039488 | 0.46185 | 35.5926 | 0.57597 | -181.72 | 373.452 | 4.94415 | 191.07 | 10.1695 | 0.583012 | 271.179 | 52.76 | 1.82774 | 12.1466 | -125.38 | -64.563 | 43.5781 | -302.66 | -34.23 | 25.6019 | 10.478 | 40 | 15 | 10 | 5 | 44943.78
08PC-4 320cm FX8 | 22.2937 | <0.018 | 16.9272 | <0.042 | <0.038 | 0.52068 | <0.027 | 0.057923 | 11.0519 | <0.052 | <0.038 | 1.94053 | 0.016507 | <0.017 | <0.016 | 0.05192 | <0.040 | 45.7578 | 98.61816 | 47.6942 | <0.031 | 31.9837 | <0.062 | <0.056 | 0.669853 | <0.035 | 0.096054 | 15.4639 | <0.061 | <0.043 | 2.6158 | 0.019884 | <0.039 | <0.040 | 0.05192 | <0.040 | 0.010529 | 98.60584 | 0.1067282 | 0.009000357453 | 0.09460544 | N/A | N/A | 0.03584189 | 0.01378102 | 0.0101191481 | 0.06046273452 | 0.02631402 | 0.01853936 | 0.0399528 | 0.005684251478 | 0.00824243 | 0.00764314956 | 0.0124267924 | N/A | 22.2937 | 0.010239 | 16.9272 | -0.00691 | -0.01967 | 0.52068 | 0.021411 | 0.057923 | 11.0519 | 0.037398 | 0.018838 | 1.94053 | 0.016507 | 0.00073 | 0.001143 | 0.05192 | -0.05282 | 45.7578 | 98.6285 | 47.6942 | 0.017079 | 31.9837 | -0.01017 | -0.02875 | 0.669853 | 0.027646 | 0.096054 | 15.4639 | 0.044227 | 0.021033 | 2.6158 | 0.019884 | 0.001672 | 0.002853 | 0.05192 | -0.05282 | 0.010529 | 98.6285 | 17.0605 | 0.004594 | 13.4837 | -0.00292 | -0.00813 | 0.200387 | 0.008376 | 0.051222 | 5.92665 | 0.009174 | 0.002948 | 1.81418 | 0.009073 | 0.000506 | 0.000766 | 0.031476 | -0.05976 | 61.4673 | 100 | 0.030921 | 0.018648 | 0.018261 | 0.042268 | 0.038593 | 0.045862 | 0.027786 | 0.01624 | 0.014871 | 0.052078 | 0.038752 | 0.027286 | 0.013285 | 0.017343 | 0.016028 | 0.020735 | 0.040921 | 0.066151 | 0.031106 | 0.034503 | 0.062182 | 0.056406 | 0.059001 | 0.035878 | 0.02693 | 0.020808 | 0.061587 | 0.043267 | 0.036781 | 0.016003 | 0.039741 | 0.040021 | 0.020735 | 0.040921 | 0.478737 | 87.9027 | 0.558896 | -282.47 | -86.941 | 6.88367 | 64.3642 | 17.47 | 0.54708 | 70.3621 | 98.4147 | 2.05886 | 34.4354 | 1129.1 | 668.692 | 23.9345 | -35.569 | -29.991 | 35.9811 | 10.4775 | 40 | 15 | 10 | 5 | 44943.78
08PC2 40cm FX1 5um | 25.2743 | 0.211017 | 13.1733 | <0.039 | <0.040 | 2.26182 | <0.029 | 0.493599 | 7.51597 | <0.058 | <0.039 | 3.09803 | 0.286682 | 0.046953 | <0.017 | 0.075893 | <0.038 | 45.8184 | 98.255964 | 54.0708 | 0.351988 | 24.8907 | <0.057 | <0.059 | 2.90982 | <0.038 | 0.818535 | 10.5164 | <0.069 | <0.043 | 4.17608 | 0.345335 | 0.107588 | <0.044 | 0.075893 | <0.038 | -0.02346 | 98.239679 | 0.1126615 | 0.01216505 | 0.0841517 | 0.02034266 | N/A | 0.06258863 | 0.01445685 | 0.02163968 | 0.04995489 | 0.02944803 | 0.0185242698 | 0.04970293 | 0.008729152 | 0.01135507 | N/A | 0.01355836 | 0.01810890213 | 25.2743 | 0.211017 | 13.1733 | 0.032492 | -0.00903 | 2.26182 | 0.016591 | 0.493599 | 7.51597 | 0.039694 | 0.000846 | 3.09803 | 0.286682 | 0.046953 | -0.00471 | 0.075893 | 0.015033 | 45.8184 | 98.3469 | 54.0708 | 0.351988 | 24.8907 | 0.0478 | -0.0132 | 2.90982 | 0.021423 | 0.818535 | 10.5164 | 0.046943 | 0.000945 | 4.17608 | 0.345335 | 0.107588 | -0.01175 | 0.075893 | 0.015033 | -0.02346 | 98.3469 | 19.3437 | 0.094696 | 10.4947 | 0.01371 | -0.00373 | 0.870578 | 0.006492 | 0.436544 | 4.03094 | 0.009738 | 0.000132 | 2.89665 | 0.157598 | 0.032585 | -0.00315 | 0.046015 | 0.017009 | 61.5558 | 100 | 0.030955 | 0.017966 | 0.016883 | 0.039125 | 0.040681 | 0.041123 | 0.02961 | 0.01981 | 0.013627 | 0.058992 | 0.039289 | 0.024602 | 0.012337 | 0.016896 | 0.017958 | 0.020921 | 0.038105 | 0.066223 | 0.029968 | 0.0319 | 0.057558 | 0.059458 | 0.052904 | 0.038234 | 0.032852 | 0.019066 | 0.069764 | 0.043867 | 0.033163 | 0.014861 | 0.038716 | 0.044842 | 0.020921 | 0.038105 | 0.445755 | 5.76496 | 0.638805 | 62.6082 | -207.13 | 2.76718 | 87.1367 | 4.38406 | 0.66465 | 74.1876 | 2189.63 | 1.60434 | 3.04489 | 24.1839 | -172.96 | 17.8651 | 120.461 | -8.0303 | 29.6346 | 10.5115 | 40 | 15 | 10 | 5 | 44943.78
07PC1 85cm FX1 5um | 33.4445 | 0.362977 | 7.22182 | <0.034 | <0.032 | 3.29628 | 0.112995 | 0.36852 | 2.0751 | <0.052 | 0.070053 | 3.29975 | 1.3061 | 0.043328 | <0.017 | 0.309211 | 0.083239 | 48.2275 | 100.221373 | 71.5497 | 0.605466 | 13.6455 | <0.050 | <0.047 | 4.24066 | 0.145904 | 0.611117 | 2.90348 | <0.061 | 0.078214 | 4.44799 | 1.57332 | 0.099282 | <0.043 | 0.309211 | 0.083239 | -0.10483 | 100.188253 | 0.1265968 | 0.0143953 | 0.06246188 | 0.01675060632 | 0.0162931 | 0.07408356 | 0.01645546185 | 0.01931855544 | 0.0269119719 | 0.02516514273 | 0.01877953 | 0.0513982259 | 0.01626603879 | 0.01112923008 | 0.009043558588 | 0.02093006 | 0.01798329 | 33.4445 | 0.362977 | 7.22182 | 0.006594 | 0.016442 | 3.29628 | 0.112995 | 0.36852 | 2.0751 | 0.011999 | 0.070053 | 3.29975 | 1.3061 | 0.043328 | 0.013502 | 0.309211 | 0.083239 | 48.2275 | 100.27 | 71.5497 | 0.605466 | 13.6455 | 0.009701 | 0.024032 | 4.24066 | 0.145904 | 0.611117 | 2.90348 | 0.01419 | 0.078214 | 4.44799 | 1.57332 | 0.099282 | 0.033716 | 0.309211 | 0.083239 | -0.10483 | 100.27 | 24.8019 | 0.157831 | 5.57471 | 0.002696 | 0.006586 | 1.22935 | 0.042839 | 0.315802 | 1.07835 | 0.002852 | 0.010624 | 2.98946 | 0.695709 | 0.029135 | 0.008771 | 0.181657 | 0.091258 | 62.7805 | 100 | 0.030517 | 0.018593 | 0.017611 | 0.034581 | 0.032432 | 0.038381 | 0.028007 | 0.019797 | 0.013665 | 0.05222 | 0.037707 | 0.025558 | 0.012997 | 0.01675 | 0.017244 | 0.019074 | 0.036433 | 0.065288 | 0.031013 | 0.033276 | 0.050872 | 0.047402 | 0.049377 | 0.036164 | 0.032829 | 0.019121 | 0.061755 | 0.0421 | 0.034452 | 0.015656 | 0.038382 | 0.043058 | 0.019074 | 0.036433 | 0.378528 | 3.9659 | 0.864905 | 254.028 | 99.0944 | 2.24749 | 14.563 | 5.2422 | 1.2969 | 209.727 | 26.8076 | 1.55764 | 1.24539 | 25.686 | 66.9794 | 6.76886 | 21.6044 | -33.108 | 4.6514 | 10.485 | 40 | 15 | 10 | 5 | 44943.79
07PC1 85cm FX2 5um | 23.2053 | <0.019 | 16.4311 | <0.043 | 0.036971 | 0.829608 | <0.027 | 0.087631 | 10.0809 | 0.071183 | <0.038 | 2.34313 | 0.048742 | 0.022181 | <0.019 | <0.020 | <0.038 | 46.2496 | 99.406346 | 49.6444 | <0.031 | 31.0462 | <0.064 | 0.054036 | 1.06729 | <0.036 | 0.145318 | 14.1052 | 0.084182 | <0.042 | 3.15849 | 0.058714 | 0.050827 | <0.047 | <0.020 | <0.038 | -0.00216 | 99.412497 | 0.1085488 | 0.00938271513 | 0.09328231 | N/A | 0.01737241 | 0.04077241 | 0.0132127611 | 0.01146739266 | 0.05775277 | 0.02832429 | 0.01842339 | 0.04378372718 | 0.00605741205 | 0.008771276821 | N/A | 0.01027722 | N/A | 23.2053 | 0.018113 | 16.4311 | -0.0207 | 0.036971 | 0.829608 | 0.001023 | 0.087631 | 10.0809 | 0.071183 | 0.021687 | 2.34313 | 0.048742 | 0.022181 | -0.00759 | 0.011486 | -0.00102 | 46.2496 | 99.4294 | 49.6444 | 0.030214 | 31.0462 | -0.03045 | 0.054036 | 1.06729 | 0.001321 | 0.145318 | 14.1052 | 0.084182 | 0.024213 | 3.15849 | 0.058714 | 0.050827 | -0.01894 | 0.011486 | -0.00102 | -0.00216 | 99.4294 | 17.5741 | 0.008043 | 12.953 | -0.00864 | 0.015124 | 0.315973 | 0.000396 | 0.07669 | 5.34993 | 0.01728 | 0.003359 | 2.16787 | 0.026514 | 0.015232 | -0.00503 | 0.006891 | -0.00115 | 61.4844 | 100 | 0.027768 | 0.019146 | 0.017342 | 0.043853 | 0.032139 | 0.040333 | 0.027961 | 0.017101 | 0.014335 | 0.053327 | 0.038414 | 0.029127 | 0.012988 | 0.014413 | 0.01902 | 0.02041 | 0.038548 | 0.059406 | 0.031936 | 0.032767 | 0.064513 | 0.046974 | 0.051888 | 0.036104 | 0.028359 | 0.020057 | 0.063064 | 0.04289 | 0.039263 | 0.015645 | 0.033026 | 0.047494 | 0.02041 | 0.038548 | 0.467776 | 51.801 | 0.567718 | -94.188 | 46.9893 | 4.91466 | 1291.57 | 13.086 | 0.572893 | 39.7908 | 84.9513 | 1.8686 | 12.4275 | 39.5441 | -111.63 | 89.4761 | -1775.4 | -32.3 | 4.67819 | 10.4855 | 40 | 15 | 10 | 5 | 44943.79
07PC1 85cm FX3 5um | 23.0542 | <0.019 | 16.646 | <0.034 | <0.038 | 0.884367 | <0.030 | 0.10778 | 10.6725 | <0.051 | <0.038 | 2.04769 | 0.04426 | <0.014 | <0.019 | <0.020 | <0.038 | 46.4066 | 99.863397 | 49.3211 | <0.033 | 31.4523 | <0.050 | <0.056 | 1.13774 | <0.039 | 0.178732 | 14.933 | <0.060 | <0.043 | 2.76025 | 0.053316 | <0.033 | <0.049 | <0.020 | <0.038 | 0.008541 | 99.844979 | 0.1081885 | 0.009629466066 | 0.09385963622 | 0.01724724806 | 0.018205056 | 0.04157675 | N/A | 0.01257350702 | 0.05936620815 | 0.02632109 | 0.01851060138 | 0.04090097 | 0.00570281248 | 0.007772490492 | N/A | 0.00988986256 | N/A | 23.0542 | 0.010701 | 16.646 | 0.015274 | 0.00144 | 0.884367 | -0.03761 | 0.10778 | 10.6725 | 0.045239 | 0.010002 | 2.04769 | 0.04426 | 0.008957 | -0.00447 | 0.006736 | -0.02387 | 46.4066 | 99.8957 | 49.3211 | 0.017849 | 31.4523 | 0.022469 | 0.002104 | 1.13774 | -0.04857 | 0.178732 | 14.933 | 0.0535 | 0.011168 | 2.76025 | 0.053316 | 0.020525 | -0.01115 | 0.006736 | -0.02387 | 0.008541 | 99.8957 | 17.4111 | 0.004739 | 13.0859 | 0.00636 | 0.000587 | 0.335892 | -0.01452 | 0.094061 | 5.64814 | 0.010952 | 0.001545 | 1.88927 | 0.024009 | 0.006134 | -0.00295 | 0.00403 | -0.02666 | 61.5214 | 100 | 0.027607 | 0.019994 | 0.017992 | 0.034378 | 0.038449 | 0.039242 | 0.030254 | 0.018548 | 0.014121 | 0.051289 | 0.038964 | 0.026525 | 0.012186 | 0.014699 | 0.019984 | 0.020144 | 0.038847 | 0.059062 | 0.033351 | 0.033996 | 0.050574 | 0.056195 | 0.050484 | 0.039065 | 0.030758 | 0.019758 | 0.060654 | 0.043503 | 0.035755 | 0.01468 | 0.033681 | 0.0499 | 0.020144 | 0.038847 | 0.469279 | 89.9866 | 0.563857 | 112.919 | 1264.24 | 4.7013 | -34.788 | 11.6659 | 0.556254 | 58.1823 | 185.069 | 1.99742 | 12.8848 | 86.7756 | -204.78 | 146.821 | -75.717 | -27.089 | 6.3442 | 10.4805 | 40 | 15 | 10 | 5 | 44943.79
07PC1 85cm FX4 5um | 34.163 | 0.264512 | 6.90504 | <0.035 | <0.038 | 2.73567 | 0.097304 | 0.244979 | 1.58496 | <0.057 | 0.0453 | 3.62095 | 1.42482 | <0.026 | <0.019 | 0.343567 | 0.07028 | 48.2989 | 99.799282 | 73.0869 | 0.441222 | 13.047 | <0.052 | <0.056 | 3.51943 | 0.125643 | 0.406249 | 2.21767 | <0.067 | 0.050578 | 4.88095 | 1.71633 | <0.059 | <0.048 | 0.343567 | 0.07028 | -0.10712 | 99.798699 | 0.1276764 | 0.01315291 | 0.06090356 | N/A | 0.01946884795 | 0.0682733 | 0.0155666 | 0.01604142 | 0.02371306 | 0.02749099024 | 0.0183242577 | 0.05348432826 | 0.01682569938 | N/A | N/A | 0.02199612 | 0.017949512 | 34.163 | 0.264512 | 6.90504 | -0.00042 | 0.02461 | 2.73567 | 0.097304 | 0.244979 | 1.58496 | 0.014728 | 0.0453 | 3.62095 | 1.42482 | -0.01005 | -0.00014 | 0.343567 | 0.07028 | 48.2989 | 99.828 | 73.0869 | 0.441222 | 13.047 | -0.00062 | 0.03597 | 3.51943 | 0.125643 | 0.406249 | 2.21767 | 0.017417 | 0.050578 | 4.88095 | 1.71633 | -0.02303 | -0.00035 | 0.343567 | 0.07028 | -0.10712 | 99.828 | 25.3156 | 0.11493 | 5.32616 | -0.00017 | 0.009851 | 1.0195 | 0.036862 | 0.209776 | 0.823021 | 0.003498 | 0.006865 | 3.27797 | 0.758374 | -0.00675 | -9e-05 | 0.201688 | 0.076992 | 62.826 | 100 | 0.030057 | 0.018716 | 0.016244 | 0.035535 | 0.038618 | 0.041004 | 0.026763 | 0.017448 | 0.013357 | 0.057016 | 0.037471 | 0.025289 | 0.0121 | 0.026021 | 0.019234 | 0.019679 | 0.036631 | 0.064303 | 0.031219 | 0.030692 | 0.052276 | 0.056444 | 0.052751 | 0.034557 | 0.028934 | 0.018689 | 0.067427 | 0.041836 | 0.034089 | 0.014575 | 0.059624 | 0.048028 | 0.019679 | 0.036631 | 0.373727 | 4.97252 | 0.882016 | -3966.1 | 79.1095 | 2.49567 | 15.9979 | 6.54808 | 1.49613 | 186.658 | 40.4509 | 1.47708 | 1.1809 | -116.09 | -6371.3 | 6.40228 | 25.54 | -27.107 | 0.0421 | 10.492 | 40 | 15 | 10 | 5 | 44943.79
07PC1 85cm FX5 5um | 23.4636 | 0.035124 | 16.3556 | <0.038 | <0.037 | 0.447813 | 0.032437 | 0.032434 | 10.0609 | 0.060181 | <0.039 | 2.30833 | 0.021209 | <0.018 | <0.016 | <0.018 | <0.038 | 46.3424 | 99.160028 | 50.1971 | 0.058588 | 30.9036 | <0.057 | <0.054 | 0.57611 | 0.041884 | 0.053786 | 14.0773 | 0.07117 | <0.043 | 3.11158 | 0.025548 | <0.042 | <0.041 | <0.018 | <0.038 | 0.004101 | 99.120767 | 0.1090182 | 0.009218399172 | 0.09292859 | 0.01871204539 | 0.0186275802 | 0.0325028 | 0.01415567 | 0.009887796806 | 0.05768226 | 0.02770264 | 0.01898727 | 0.04336983 | 0.00555569755 | 0.00887709438 | 0.008767899549 | 0.00914279013 | N/A | 23.4636 | 0.035124 | 16.3556 | 0.005527 | 0.01777 | 0.447813 | 0.032437 | 0.032434 | 10.0609 | 0.060181 | 0.038741 | 2.30833 | 0.021209 | 0.001386 | 0.014841 | 0.005877 | -0.0129 | 46.3424 | 99.2313 | 50.1971 | 0.058588 | 30.9036 | 0.008131 | 0.025972 | 0.57611 | 0.041884 | 0.053786 | 14.0773 | 0.07117 | 0.043254 | 3.11158 | 0.025548 | 0.003177 | 0.037058 | 0.005877 | -0.0129 | 0.004101 | 99.2313 | 17.7672 | 0.015595 | 12.8916 | 0.002308 | 0.007268 | 0.170533 | 0.012557 | 0.028381 | 5.33855 | 0.014607 | 0.005999 | 2.13537 | 0.011535 | 0.000952 | 0.009844 | 0.003525 | -0.01445 | 61.5987 | 100 | 0.028144 | 0.018027 | 0.017931 | 0.038976 | 0.037483 | 0.03994 | 0.027873 | 0.018155 | 0.014272 | 0.052981 | 0.039115 | 0.028908 | 0.01276 | 0.018606 | 0.016422 | 0.018604 | 0.038555 | 0.060211 | 0.03007 | 0.033881 | 0.057339 | 0.054784 | 0.051382 | 0.03599 | 0.030106 | 0.019969 | 0.062656 | 0.043672 | 0.038967 | 0.01537 | 0.042633 | 0.041006 | 0.018604 | 0.038555 | 0.464627 | 26.2453 | 0.568176 | 338.557 | 104.826 | 7.25812 | 43.6405 | 30.4859 | 0.573331 | 46.0322 | 49.0108 | 1.87884 | 26.195 | 640.483 | 59.0789 | 155.569 | -139.86 | -28.464 | 0.6621 | 10.4915 | 40 | 15 | 10 | 5 | 44943.8
07PC1 85cm FX6 5um | 23.6746 | 0.030247 | 16.2034 | <0.036 | <0.038 | 0.87223 | <0.027 | 0.101001 | 9.87128 | <0.050 | <0.039 | 2.44985 | 0.063803 | <0.019 | <0.019 | <0.021 | <0.038 | 46.5553 | 99.821711 | 50.6484 | 0.050454 | 30.616 | <0.053 | <0.056 | 1.12212 | <0.035 | 0.167491 | 13.8119 | <0.060 | <0.044 | 3.30234 | 0.076857 | <0.043 | <0.047 | <0.021 | <0.038 | -0.00258 | 99.792982 | 0.1095852 | 0.009564857575 | 0.09263208 | 0.0177225984 | 0.01949244 | 0.04107697 | 0.01325826844 | 0.01168137 | 0.0571711 | 0.02622232 | N/A | 0.04434498 | 0.005929053 | N/A | 0.00922230945 | 0.0105974202 | 0.01812984526 | 23.6746 | 0.030247 | 16.2034 | 0.007488 | 0.023612 | 0.87223 | 0.013204 | 0.101001 | 9.87128 | 0.046071 | -0.00648 | 2.44985 | 0.063803 | -0.00147 | 0.003137 | 0.005612 | 0.003134 | 46.5553 | 99.916 | 50.6484 | 0.050454 | 30.616 | 0.011015 | 0.034511 | 1.12212 | 0.01705 | 0.167491 | 13.8119 | 0.054484 | -0.00724 | 3.30234 | 0.076857 | -0.00336 | 0.007834 | 0.005612 | 0.003134 | -0.00258 | 99.916 | 17.8219 | 0.013351 | 12.6968 | 0.003108 | 0.009601 | 0.330212 | 0.005082 | 0.08786 | 5.20725 | 0.011117 | -0.001 | 2.25301 | 0.034499 | -0.001 | 0.002069 | 0.003347 | 0.003488 | 61.5193 | 100 | 0.029851 | 0.019034 | 0.017735 | 0.036558 | 0.038761 | 0.037984 | 0.027207 | 0.016404 | 0.014852 | 0.050984 | 0.039872 | 0.025956 | 0.011981 | 0.019133 | 0.01915 | 0.021834 | 0.038395 | 0.063862 | 0.03175 | 0.033511 | 0.053782 | 0.056651 | 0.048866 | 0.03513 | 0.027203 | 0.02078 | 0.060294 | 0.044517 | 0.034988 | 0.014432 | 0.043842 | 0.047817 | 0.021834 | 0.038395 | 0.462881 | 31.6225 | 0.571683 | 236.68 | 82.5531 | 4.70942 | 100.411 | 11.5656 | 0.579166 | 56.9172 | -288.62 | 1.81011 | 9.29275 | -607.1 | 293.985 | 188.835 | 578.489 | -33.693 | 0.86409 | 10.4935 | 40 | 15 | 10 | 5 | 44943.8
07PC3 279cm FX1 5um | 25.4536 | <0.018 | 14.9669 | <0.039 | <0.035 | 0.385315 | <0.029 | 0.042114 | 7.68446 | <0.055 | <0.038 | 3.80788 | 0.086063 | 0.020461 | <0.019 | <0.022 | <0.038 | 46.9326 | 99.379393 | 54.4544 | <0.031 | 28.2797 | <0.057 | <0.051 | 0.495707 | <0.037 | 0.069838 | 10.7521 | <0.065 | <0.042 | 5.13294 | 0.103671 | 0.046884 | <0.049 | <0.022 | <0.038 | 0.01387 | 99.34911 | 0.1132097 | 0.00917836621 | 0.089124 | 0.01944104806 | 0.01751566925 | 0.03098152 | 0.01399782231 | 0.01091287 | 0.0505609 | 0.02842565264 | 0.01851719 | 0.05428361 | 0.006408612 | 0.00982925979 | N/A | N/A | N/A | 25.4536 | 0.017615 | 14.9669 | 0.016118 | 0.014225 | 0.385315 | 0.007071 | 0.042114 | 7.68446 | 0.049091 | 0.029053 | 3.80788 | 0.086063 | 0.020461 | -0.0067 | -0.01925 | -0.02263 | 46.9326 | 99.464 | 54.4544 | 0.029383 | 28.2797 | 0.023711 | 0.02079 | 0.495707 | 0.00913 | 0.069838 | 10.7521 | 0.058056 | 0.032438 | 5.13294 | 0.103671 | 0.046884 | -0.01673 | -0.01925 | -0.02263 | 0.01387 | 99.464 | 19.0273 | 0.007721 | 11.6459 | 0.006643 | 0.005744 | 0.144855 | 0.002702 | 0.036379 | 4.02533 | 0.011763 | 0.004441 | 3.47745 | 0.04621 | 0.013869 | -0.00439 | -0.0114 | -0.02501 | 61.5845 | 100 | 0.0288 | 0.018718 | 0.01736 | 0.039186 | 0.035431 | 0.039994 | 0.029231 | 0.019783 | 0.013679 | 0.055781 | 0.038391 | 0.025869 | 0.012437 | 0.017491 | 0.019814 | 0.022529 | 0.038459 | 0.061614 | 0.031222 | 0.032801 | 0.057647 | 0.051785 | 0.051452 | 0.037744 | 0.032806 | 0.019139 | 0.065967 | 0.042864 | 0.034871 | 0.014982 | 0.040078 | 0.049475 | 0.022529 | 0.038459 | 0.444769 | 52.1054 | 0.595474 | 120.617 | 123.133 | 8.04057 | 197.961 | 25.9127 | 0.657963 | 57.904 | 63.7359 | 1.42556 | 7.44642 | 48.039 | -133.06 | -49.475 | -79.145 | -6.8184 | 1.03629 | 10.482 | 40 | 15 | 10 | 5 | 44943.8
07PC3 279cm FX2 5um | 25.9654 | <0.019 | 14.7549 | <0.043 | <0.038 | 0.369702 | <0.029 | 0.020443 | 7.37466 | <0.053 | <0.038 | 4.04282 | 0.097689 | <0.019 | <0.017 | <0.021 | <0.037 | 47.1985 | 99.824114 | 55.5493 | <0.032 | 27.8792 | <0.063 | <0.056 | 0.475621 | <0.038 | 0.0339 | 10.3186 | <0.063 | <0.043 | 5.44963 | 0.117676 | <0.045 | <0.044 | <0.021 | <0.037 | -0.00079 | 99.823137 | 0.1142672 | 0.0094260666 | 0.0884844 | N/A | N/A | 0.031301 | N/A | 0.009925567132 | 0.04959953 | 0.02777727 | N/A | 0.0561014 | 0.006593568 | 0.0094440298 | N/A | 0.01113992116 | N/A | 25.9654 | 0.016824 | 14.7549 | -0.01128 | -0.00547 | 0.369702 | -0.00586 | 0.020443 | 7.37466 | 0.053797 | -0.01608 | 4.04282 | 0.097689 | 0.000817 | -0.0065 | 0.01514 | -0.00624 | 47.1985 | 99.8593 | 55.5493 | 0.028063 | 27.8792 | -0.01659 | -0.00799 | 0.475621 | -0.00756 | 0.0339 | 10.3186 | 0.063621 | -0.01796 | 5.44963 | 0.117676 | 0.001871 | -0.01623 | 0.01514 | -0.00624 | -0.00079 | 99.8593 | 19.295 | 0.00733 | 11.4131 | -0.00462 | -0.00219 | 0.138163 | -0.00223 | 0.017554 | 3.84019 | 0.012814 | -0.00244 | 3.67015 | 0.052142 | 0.00055 | -0.00423 | 0.008912 | -0.00686 | 61.5668 | 100 | 0.029444 | 0.019296 | 0.017094 | 0.043204 | 0.038869 | 0.042407 | 0.02992 | 0.019316 | 0.014149 | 0.053833 | 0.038972 | 0.029499 | 0.012511 | 0.019898 | 0.017869 | 0.021918 | 0.037842 | 0.06299 | 0.032187 | 0.032299 | 0.063558 | 0.056811 | 0.054557 | 0.038633 | 0.032031 | 0.019797 | 0.063663 | 0.043512 | 0.039764 | 0.015071 | 0.045593 | 0.044619 | 0.021918 | 0.037842 | 0.440075 | 56.0275 | 0.599695 | -174.9 | -329.81 | 8.46655 | -237.71 | 48.5524 | 0.672567 | 51.6335 | -112.78 | 1.38768 | 6.74955 | 1155.94 | -122.52 | 73.5794 | -284.83 | 4.11819 | -3.4382 | 10.4905 | 40 | 15 | 10 | 5 | 44943.81
07PC3 279cm FX3 5um | 26.0354 | 0.025118 | 14.5832 | <0.035 | <0.036 | 0.385252 | <0.027 | <0.019 | 7.20738 | <0.050 | 0.046836 | 4.10084 | 0.121943 | <0.019 | <0.017 | <0.019 | <0.037 | 47.0871 | 99.593069 | 55.6991 | 0.041898 | 27.5546 | <0.051 | <0.053 | 0.495625 | <0.035 | <0.032 | 10.0846 | <0.060 | 0.052292 | 5.52783 | 0.146892 | <0.045 | <0.044 | <0.019 | <0.037 | -0.00636 | 99.596477 | 0.1143852 | 0.00909422308 | 0.08798263308 | 0.01682669922 | 0.01768790092 | 0.03122163 | N/A | 0.009648561608 | 0.0490473 | 0.0245291565 | 0.01841947 | 0.05583212 | 0.006774775 | N/A | N/A | 0.01038428 | 0.01776948102 | 26.0354 | 0.025118 | 14.5832 | 0.002963 | 0.007934 | 0.385252 | -0.00389 | 0.012632 | 7.20738 | 0.011481 | 0.046836 | 4.10084 | 0.121943 | -0.00184 | -0.01027 | 0.017901 | 0.005498 | 47.0871 | 99.6354 | 55.6991 | 0.041898 | 27.5546 | 0.004358 | 0.011596 | 0.495625 | -0.00502 | 0.020948 | 10.0846 | 0.013577 | 0.052292 | 5.52783 | 0.146892 | -0.00423 | -0.02564 | 0.017901 | 0.005498 | -0.00636 | 99.6354 | 19.3903 | 0.010969 | 11.3054 | 0.001216 | 0.003192 | 0.144296 | -0.00148 | 0.010871 | 3.76148 | 0.002741 | 0.007133 | 3.73115 | 0.065233 | -0.00125 | -0.0067 | 0.010562 | 0.006053 | 61.5589 | 100 | 0.02946 | 0.018199 | 0.0167 | 0.035261 | 0.036579 | 0.040829 | 0.027706 | 0.019377 | 0.014304 | 0.050843 | 0.037621 | 0.020627 | 0.012048 | 0.019882 | 0.017958 | 0.019826 | 0.037576 | 0.063024 | 0.030356 | 0.031555 | 0.051873 | 0.053463 | 0.052526 | 0.035776 | 0.032134 | 0.020015 | 0.060127 | 0.042003 | 0.027804 | 0.014513 | 0.045557 | 0.044841 | 0.019826 | 0.037576 | 0.439345 | 36.206 | 0.603315 | 567.894 | 222.938 | 8.10421 | -332.34 | 76.3819 | 0.680515 | 213.65 | 39.3276 | 1.36148 | 5.55569 | -500.67 | -75.306 | 58.0095 | 323.199 | -2.4681 | -3.1833 | 10.482 | 40 | 15 | 10 | 5 | 44943.81
07PC3 279cm FX4 5um | 25.3212 | 0.027179 | 14.9846 | <0.038 | <0.036 | 0.430803 | <0.028 | 0.049223 | 7.66008 | <0.055 | <0.038 | 3.74083 | 0.086569 | <0.018 | <0.018 | <0.019 | <0.038 | 46.7341 | 99.034584 | 54.1711 | 0.045336 | 28.3131 | <0.056 | <0.053 | 0.554227 | <0.036 | 0.081626 | 10.718 | <0.065 | <0.042 | 5.04256 | 0.104281 | <0.042 | <0.046 | <0.019 | <0.038 | 0.004128 | 99.034358 | 0.1128928 | 0.009085097151 | 0.08910772 | N/A | N/A | 0.03178951 | 0.0133589925 | 0.01003593 | 0.05049961 | 0.02761083 | 0.01863145 | 0.05363116 | 0.006581278 | 0.00903939946 | N/A | N/A | N/A | 25.3212 | 0.027179 | 14.9846 | -0.01134 | -0.0029 | 0.430803 | 0.003462 | 0.049223 | 7.66008 | 0.030421 | 0.035192 | 3.74083 | 0.086569 | 0.003094 | -0.00515 | -0.00405 | -0.00763 | 46.7341 | 99.0757 | 54.1711 | 0.045336 | 28.3131 | -0.01668 | -0.00424 | 0.554227 | 0.00447 | 0.081626 | 10.718 | 0.035976 | 0.039292 | 5.04256 | 0.104281 | 0.00709 | -0.01286 | -0.00405 | -0.00763 | 0.004128 | 99.0757 | 19.0044 | 0.011961 | 11.7065 | -0.00469 | -0.00118 | 0.162607 | 0.001328 | 0.04269 | 4.02869 | 0.007319 | 0.005401 | 3.42995 | 0.046668 | 0.002106 | -0.00339 | -0.00241 | -0.00847 | 61.5705 | 100 | 0.028119 | 0.018085 | 0.016314 | 0.038617 | 0.036422 | 0.038833 | 0.028102 | 0.016864 | 0.014132 | 0.055727 | 0.038449 | 0.023379 | 0.012948 | 0.018661 | 0.018769 | 0.019941 | 0.038195 | 0.060157 | 0.030167 | 0.030825 | 0.056811 | 0.053234 | 0.049958 | 0.036286 | 0.027966 | 0.019773 | 0.065904 | 0.042929 | 0.031515 | 0.015597 | 0.042761 | 0.046867 | 0.019941 | 0.038195 | 0.445843 | 33.4269 | 0.594662 | -154.2 | -586.03 | 7.37913 | 385.875 | 20.3887 | 0.659257 | 90.7624 | 52.9423 | 1.43367 | 7.60235 | 292.159 | -165.1 | -225.87 | -235.01 | -5.1547 | -1.163 | 10.4815 | 40 | 15 | 10 | 5 | 44943.81
07PC3 279cm FX5 5um | 25.781 | 0.044668 | 14.6058 | <0.032 | <0.036 | 0.640541 | <0.027 | 0.043032 | 7.44882 | 0.067901 | 0.045384 | 3.90529 | 0.110619 | 0.018922 | <0.018 | <0.022 | <0.036 | 47.0054 | 99.717377 | 55.1548 | 0.074509 | 27.5974 | <0.047 | <0.053 | 0.824054 | <0.035 | 0.07136 | 10.4224 | 0.0803 | 0.050671 | 5.26424 | 0.133251 | 0.043358 | <0.045 | <0.022 | <0.036 | -0.01507 | 99.701273 | 0.1138932 | 0.00960764012 | 0.08813695 | 0.01679954858 | N/A | 0.0368648 | 0.01306404 | 0.009843699096 | 0.04978233 | 0.02567113 | 0.01837575468 | 0.05476935 | 0.006763511 | 0.00932930288 | 0.0090025646 | 0.0114475 | 0.01772086 | 25.781 | 0.044668 | 14.6058 | 0.021046 | -0.00419 | 0.640541 | 4e-05 | 0.043032 | 7.44882 | 0.067901 | 0.045384 | 3.90529 | 0.110619 | 0.018922 | 0.00541 | 0.013379 | 0.028596 | 47.0054 | 99.7817 | 55.1548 | 0.074509 | 27.5974 | 0.030962 | -0.00612 | 0.824054 | 5.1e-05 | 0.07136 | 10.4224 | 0.0803 | 0.050671 | 5.26424 | 0.133251 | 0.043358 | 0.01351 | 0.013379 | 0.028596 | -0.01507 | 99.7817 | 19.2281 | 0.019534 | 11.3391 | 0.008654 | -0.00169 | 0.240255 | 1.5e-05 | 0.037087 | 3.89302 | 0.016233 | 0.006922 | 3.55828 | 0.059259 | 0.012797 | 0.003535 | 0.007905 | 0.03153 | 61.5395 | 100 | 0.030666 | 0.018508 | 0.017998 | 0.032474 | 0.036571 | 0.039968 | 0.027621 | 0.016969 | 0.013703 | 0.047343 | 0.037571 | 0.022679 | 0.012511 | 0.016508 | 0.018351 | 0.022823 | 0.036987 | 0.065606 | 0.030873 | 0.034007 | 0.047773 | 0.053452 | 0.051418 | 0.035665 | 0.02814 | 0.019173 | 0.055988 | 0.041948 | 0.030571 | 0.01507 | 0.037828 | 0.045823 | 0.022823 | 0.036987 | 0.441772 | 21.509 | 0.603438 | 79.823 | -405.78 | 5.75526 | 32660.1 | 22.8753 | 0.668325 | 37.8067 | 40.4895 | 1.40244 | 6.11424 | 49.304 | 166.406 | 85.5632 | 61.9697 | -4.313 | -0.3488 | 10.4835 | 40 | 15 | 10 | 5 | 44943.81
07PC3 279cm FX6 5um | 25.6212 | <0.018 | 14.9531 | <0.038 | 0.034177 | 0.341044 | <0.026 | 0.024582 | 7.57041 | <0.055 | <0.038 | 3.87321 | 0.092144 | <0.019 | <0.016 | <0.023 | <0.037 | 47.0104 | 99.520267 | 54.8129 | <0.030 | 28.2535 | <0.056 | 0.049952 | 0.438751 | <0.034 | 0.040765 | 10.5925 | <0.065 | <0.042 | 5.221 | 0.110996 | <0.044 | <0.040 | <0.023 | <0.037 | -0.0071 | 99.513264 | 0.1135708 | 0.009012084852 | 0.08907786 | N/A | 0.01754493 | 0.02977287 | 0.0127548144 | 0.00932923773 | 0.05015238 | 0.02729245 | 0.0182044016 | 0.05478965 | 0.00639073 | N/A | N/A | N/A | 0.01814454 | 25.6212 | 0.016582 | 14.9531 | -0.00355 | 0.034177 | 0.341044 | 0.001224 | 0.024582 | 7.57041 | 0.027877 | 0.01463 | 3.87321 | 0.092144 | -0.00568 | -0.00153 | -0.01513 | 0.024989 | 47.0104 | 99.5797 | 54.8129 | 0.02766 | 28.2535 | -0.00522 | 0.049952 | 0.438751 | 0.001581 | 0.040765 | 10.5925 | 0.032967 | 0.016334 | 5.221 | 0.110996 | -0.01302 | -0.00383 | -0.01513 | 0.024989 | -0.0071 | 99.5797 | 19.1107 | 0.007252 | 11.6098 | -0.00146 | 0.01377 | 0.127932 | 0.000467 | 0.021188 | 3.95694 | 0.006665 | 0.002232 | 3.5294 | 0.049367 | -0.00384 | -0.001 | -0.00894 | 0.027556 | 61.552 | 100 | 0.029359 | 0.018396 | 0.017926 | 0.038384 | 0.032931 | 0.039773 | 0.026975 | 0.01753 | 0.013029 | 0.055264 | 0.038163 | 0.027055 | 0.012116 | 0.019289 | 0.016345 | 0.023913 | 0.037974 | 0.062809 | 0.030686 | 0.03387 | 0.056468 | 0.048131 | 0.051167 | 0.034831 | 0.029071 | 0.01823 | 0.065356 | 0.042609 | 0.036469 | 0.014595 | 0.044199 | 0.040815 | 0.023913 | 0.037974 | 0.443269 | 54.3486 | 0.595715 | -504.04 | 51.3355 | 8.72992 | 1042.06 | 37.9515 | 0.662479 | 97.9031 | 124.432 | 1.41458 | 6.93559 | -152.14 | -495.01 | -69.227 | 72.6101 | -2.3146 | 1.1404 | 10.4885 | 40 | 15 | 10 | 5 | 44943.82

## Standards
SAMPLE | Si WT% | Ti WT% | Al WT% | V WT% | Cr WT% | Fe WT% | Mn WT% | Mg WT% | Ca WT% | Sr WT% | Ba WT% | Na WT% | K WT% | P WT% | S WT% | Cl WT% | F WT% | O WT% | H WT% | TOTAL | SiO2 | TiO2 | Al2O3 | V2O3 | Cr2O3 | FeO | MnO | MgO | CaO | SrO | BaO | Na2O | K2O | P2O5 | SO3 | Cl | F | O | H2O | TOTAL | Si AT% | Ti AT% | Al AT% | V AT% | Cr AT% | Fe AT% | Mn AT% | Mg AT% | Ca AT% | Sr AT% | Ba AT% | Na AT% | K AT% | P AT% | S AT% | Cl AT% | F AT% | O AT% | H AT% | TOTAL | Si CDL99 | Ti CDL99 | Al CDL99 | V CDL99 | Cr CDL99 | Fe CDL99 | Mn CDL99 | Mg CDL99 | Ca CDL99 | Sr CDL99 | Ba CDL99 | Na CDL99 | K CDL99 | P CDL99 | S CDL99 | Cl CDL99 | F CDL99 | SiO2 CDL99 | TiO2 CDL99 | Al2O3 CDL99 | V2O3 CDL99 | Cr2O3 CDL99 | FeO CDL99 | MnO CDL99 | MgO CDL99 | CaO CDL99 | SrO CDL99 | BaO CDL99 | Na2O CDL99 | K2O CDL99 | P2O5 CDL99 | SO3 CDL99 | Cl CDL99 | F CDL99 | Si %ERR | Ti %ERR | Al %ERR | V %ERR | Cr %ERR | Fe %ERR | Mn %ERR | Mg %ERR | Ca %ERR | Sr %ERR | Ba %ERR | Na %ERR | K %ERR | P %ERR | S %ERR | Cl %ERR | F %ERR | X-POS | Y-POS | Z-POS | TAKEOFF | KILOVOLT | CURRENT | BEAMSIZE | DATETIME
Plagioclase Lake County NMNH 115900 (J7) | 23.9275 | 0.044907 | 16.3178 | 0.007947 | -0.01856 | 0.305671 | -0.00944 | 0.067707 | 9.4907 | 0.057586 | 0.042892 | 2.79162 | 0.105206 | 0.011473 | 0.001349 | 0.005717 | -0.04438 | 46.8409 | 0.005595 | 99.9522 | 51.1894 | 0.074908 | 30.8322 | 0.011691 | -0.02713 | 0.393245 | -0.01219 | 0.112278 | 13.2794 | 0.068102 | 0.047888 | 3.76304 | 0.12673 | 0.026289 | 0.003368 | 0.005717 | -0.04438 | 0.051598 | 0.05 | 99.9522 | 17.9025 | 0.019701 | 12.7085 | 0.003278 | -0.0075 | 0.115017 | -0.00361 | 0.058539 | 4.97597 | 0.013811 | 0.006563 | 2.55167 | 0.056539 | 0.007784 | 0.000884 | 0.003389 | -0.04909 | 61.5194 | 0.11664 | 100 | 0.030578 | 0.01792 | 0.018152 | 0.039771 | 0.04149 | 0.04513 | 0.028739 | 0.019383 | 0.013548 | 0.048297 | 0.039156 | 0.023385 | 0.012583 | 0.014394 | 0.017192 | 0.019412 | 0.039675 | 0.065418 | 0.029892 | 0.034298 | 0.058508 | 0.060641 | 0.058059 | 0.037109 | 0.032143 | 0.018957 | 0.057117 | 0.043718 | 0.031523 | 0.015157 | 0.032982 | 0.042927 | 0.019412 | 0.039675 | 0.461863 | 20.8626 | 0.571518 | 241.959 | -100.21 | 10.002 | -140.25 | 17.1645 | 0.592162 | 44.4984 | 44.455 | 1.67911 | 6.38017 | 68.677 | 607.978 | 166.202 | -41.166 | 26.8978 | -26.386 | 10.3525 | 40 | 15 | 10 | 5 | 44943.52
Plagioclase Lake County NMNH 115900 (J7) | 23.6758 | 0.022656 | 16.4745 | 0.011053 | 0.000152 | 0.307485 | 0.013998 | 0.079636 | 9.8302 | 0.050548 | 0.026165 | 2.63336 | 0.090218 | -0.00353 | 0.000432 | 0.009206 | 0.001949 | 46.7371 | 0.005595 | 99.9665 | 50.6511 | 0.037791 | 31.1282 | 0.01626 | 0.000222 | 0.395579 | 0.018075 | 0.13206 | 13.7544 | 0.059779 | 0.029214 | 3.54971 | 0.108676 | -0.00808 | 0.001079 | 0.009206 | 0.001949 | 0.031307 | 0.05 | 99.9665 | 17.7355 | 0.009951 | 12.8459 | 0.004565 | 6.1e-05 | 0.115838 | 0.005361 | 0.068935 | 5.16016 | 0.012138 | 0.004008 | 2.4099 | 0.048542 | -0.0024 | 0.000284 | 0.005463 | 0.002159 | 61.4568 | 0.11678 | 100 | 0.026908 | 0.01934 | 0.016023 | 0.037114 | 0.037673 | 0.044568 | 0.028347 | 0.019926 | 0.015136 | 0.052406 | 0.038155 | 0.027463 | 0.013256 | 0.017019 | 0.019066 | 0.018752 | 0.038853 | 0.057566 | 0.032261 | 0.030275 | 0.0546 | 0.055062 | 0.057336 | 0.036603 | 0.033043 | 0.021178 | 0.061976 | 0.0426 | 0.03702 | 0.015968 | 0.038998 | 0.047607 | 0.018752 | 0.038853 | 0.463641 | 42.1972 | 0.567988 | 164.714 | 11693.1 | 9.89653 | 98.6265 | 15.3178 | 0.582293 | 53.5123 | 70.2061 | 1.74624 | 7.45712 | -218.6 | 2085.77 | 102.28 | 940.491 | 26.9703 | -26.735 | 10.3555 | 40 | 15 | 10 | 5 | 44943.53
Plagioclase Lake County NMNH 115900 (J7) | 23.9091 | 0.021784 | 16.3076 | 0.004115 | -0.02765 | 0.332583 | 0.012051 | 0.090531 | 9.49515 | 0.04667 | 0.013189 | 2.66492 | 0.106972 | -0.00515 | 0.015359 | 0.017348 | 0.00704 | 46.7462 | 0.005595 | 99.7634 | 51.1501 | 0.036336 | 30.8128 | 0.006054 | -0.04041 | 0.427868 | 0.01556 | 0.150128 | 13.2856 | 0.055193 | 0.014726 | 3.59225 | 0.128858 | -0.01179 | 0.038352 | 0.017348 | 0.00704 | 0.027328 | 0.05 | 99.7634 | 17.9213 | 0.009574 | 12.7236 | 0.001701 | -0.01119 | 0.125371 | 0.004618 | 0.078415 | 4.98735 | 0.011213 | 0.002022 | 2.44028 | 0.057593 | -0.0035 | 0.010084 | 0.010301 | 0.007801 | 61.5067 | 0.116852 | 100 | 0.028229 | 0.019295 | 0.015397 | 0.033798 | 0.040027 | 0.040653 | 0.026939 | 0.017352 | 0.014068 | 0.056456 | 0.038763 | 0.026728 | 0.012577 | 0.020398 | 0.017118 | 0.020533 | 0.038214 | 0.060393 | 0.032185 | 0.029093 | 0.049721 | 0.058502 | 0.052299 | 0.034784 | 0.028774 | 0.019683 | 0.066766 | 0.043279 | 0.036029 | 0.01515 | 0.046739 | 0.042744 | 0.020533 | 0.038214 | 0.461472 | 43.7167 | 0.570786 | 394.28 | -62.811 | 8.97852 | 108.716 | 12.8705 | 0.592271 | 61.3683 | 139.997 | 1.73195 | 6.29461 | -179.43 | 59.2378 | 61.4213 | 256.884 | 26.947 | -26.923 | 10.3555 | 40 | 15 | 10 | 5 | 44943.53
Average | 23.83747 | 0.02978233 | 16.36663 | 0.007705 | -0.01535267 | 0.3152463 | 0.005536333 | 0.07929133 | 9.60535 | 0.05160133 | 0.02741533 | 2.696633 | 0.1007987 | 0.000931 | 0.005713333 | 0.010757 | -0.011797 | 46.77473
Stdev | 0.1403094 | 0.0131056 | 0.09355439 | 0.003475325 | 0.01417579 | 0.01504136 | 0.01300637 | 0.0114159 | 0.1947385 | 0.005533706 | 0.01489092 | 0.08376072 | 0.009205573 | 0.009165502 | 0.008365966 | 0.005968605 | 0.02833229 | 0.05748237
Literature | 23.96 | 0.03 | 16.36 |  |  | 0.35 | 0.01 | 0.084 | 9.75 |  |  | 2.56 | 0.15 |  |  |  |  | 46.916
Plagioclase Lake County NMNH 115900 (J7) | 23.9099 | 0.021014 | 16.3875 | -0.0286 | 0.003035 | 0.303069 | 0.011941 | 0.099742 | 9.5334 | 0.085425 | 0.010082 | 2.74399 | 0.094801 | 0.007384 | -0.00414 | 0.010367 | -0.03055 | 46.8655 | 0.005595 | 100.03 | 51.1518 | 0.035053 | 30.964 | -0.04207 | 0.004436 | 0.389897 | 0.015419 | 0.165402 | 13.3391 | 0.101024 | 0.011257 | 3.69884 | 0.114197 | 0.016919 | -0.01034 | 0.010367 | -0.03055 | 0.044727 | 0.05 | 100.03 | 17.8754 | 0.009212 | 12.7529 | -0.01179 | 0.001226 | 0.113949 | 0.004564 | 0.086169 | 4.99445 | 0.020471 | 0.001541 | 2.50618 | 0.050908 | 0.005006 | -0.00271 | 0.00614 | -0.03377 | 61.5037 | 0.116549 | 100 | 0.028492 | 0.019578 | 0.018163 | 0.045639 | 0.03591 | 0.041686 | 0.027397 | 0.01816 | 0.013477 | 0.047053 | 0.038371 | 0.027242 | 0.011975 | 0.016508 | 0.017071 | 0.022078 | 0.039078 | 0.060956 | 0.032657 | 0.034319 | 0.067141 | 0.052485 | 0.053629 | 0.035377 | 0.030114 | 0.018858 | 0.055646 | 0.042841 | 0.036722 | 0.014425 | 0.037827 | 0.042627 | 0.022078 | 0.039078 | 0.460248 | 45.8441 | 0.567724 | -69.73 | 563.521 | 9.68288 | 111.42 | 12.2263 | 0.588981 | 30.8803 | 180.859 | 1.70175 | 6.72267 | 113.972 | -187.12 | 105.718 | -59.319 | 26.8671 | -26.285 | 10.3525 | 40 | 15 | 10 | 5 | 44943.84
Plagioclase Lake County NMNH 115900 (J7) | 23.5573 | 0.023726 | 16.4637 | -0.0022 | 0.007281 | 0.340233 | -0.00089 | 0.074419 | 9.77015 | 0.01737 | 0.046877 | 2.62269 | 0.087318 | -0.00321 | 0.002717 | -0.00775 | 0.009051 | 46.5645 | 0.005595 | 99.5788 | 50.3974 | 0.039576 | 31.1078 | -0.00324 | 0.010642 | 0.437708 | -0.00115 | 0.123409 | 13.6704 | 0.020542 | 0.052338 | 3.53533 | 0.105182 | -0.00736 | 0.006785 | -0.00775 | 0.009051 | 0.032139 | 0.05 | 99.5788 | 17.7126 | 0.01046 | 12.8855 | -0.00091 | 0.002957 | 0.128654 | -0.00034 | 0.06466 | 5.1478 | 0.004186 | 0.007208 | 2.40911 | 0.047158 | -0.00219 | 0.00179 | -0.00462 | 0.010061 | 61.4587 | 0.117217 | 100 | 0.030136 | 0.019363 | 0.016003 | 0.040996 | 0.038143 | 0.039837 | 0.028567 | 0.016456 | 0.014527 | 0.056743 | 0.037009 | 0.024155 | 0.013019 | 0.017812 | 0.018325 | 0.020959 | 0.038821 | 0.064472 | 0.032298 | 0.030238 | 0.060311 | 0.055749 | 0.05125 | 0.036887 | 0.027289 | 0.020326 | 0.067105 | 0.04132 | 0.032561 | 0.015683 | 0.040816 | 0.045758 | 0.020959 | 0.038821 | 0.464273 | 40.4115 | 0.565902 | -871.2 | 252.329 | 8.7479 | -1511 | 14.5021 | 0.582098 | 158.401 | 38.705 | 1.73372 | 7.56414 | -253.1 | 324.435 | -121.6 | 203.169 | 27.0437 | -26.714 | 10.3565 | 40 | 15 | 10 | 5 | 44943.85
Plagioclase Lake County NMNH 115900 (J7) | 23.7211 | 0.026309 | 16.2543 | 0.009181 | 0.055446 | 0.297122 | 0.007867 | 0.07598 | 9.5143 | 0.05294 | -0.00976 | 2.70399 | 0.098004 | 0.00504 | 0.007893 | -0.00889 | -0.00476 | 46.5382 | 0.005595 | 99.3498 | 50.7479 | 0.043885 | 30.7122 | 0.013506 | 0.081039 | 0.382246 | 0.010158 | 0.125997 | 13.3124 | 0.062607 | -0.01089 | 3.64492 | 0.118055 | 0.01155 | 0.01971 | -0.00889 | -0.00476 | 0.038208 | 0.05 | 99.3498 | 17.8578 | 0.011613 | 12.7373 | 0.003811 | 0.022547 | 0.112491 | 0.003028 | 0.066098 | 5.01917 | 0.012775 | -0.0015 | 2.48685 | 0.052994 | 0.003441 | 0.005205 | -0.0053 | -0.0053 | 61.4997 | 0.117361 | 100 | 0.028867 | 0.018761 | 0.016859 | 0.037408 | 0.031888 | 0.044226 | 0.026996 | 0.017518 | 0.014448 | 0.056286 | 0.038586 | 0.028083 | 0.012801 | 0.019263 | 0.01785 | 0.022061 | 0.038472 | 0.061756 | 0.031295 | 0.031855 | 0.055032 | 0.046607 | 0.056897 | 0.034858 | 0.02905 | 0.020215 | 0.066564 | 0.043081 | 0.037856 | 0.01542 | 0.044139 | 0.044573 | 0.022061 | 0.038472 | 0.462196 | 35.6111 | 0.569814 | 198.441 | 32.9839 | 10.0998 | 165.095 | 14.7556 | 0.590171 | 54.4323 | -185 | 1.71917 | 6.81358 | 187.645 | 113.196 | -111.33 | -380.14 | 26.9605 | -26.905 | 10.357 | 40 | 15 | 10 | 5 | 44943.85
Average | 23.72943 | 0.023683 | 16.3685 | -0.007206333 | 0.02192067 | 0.3134747 | 0.006306 | 0.08338033 | 9.60595 | 0.05191167 | 0.015733 | 2.690223 | 0.09337433 | 0.003071333 | 0.002156667 | -0.002091 | -0.008753 | 46.65607
Stdev | 0.1764477 | 0.002647762 | 0.1059851 | 0.01938165 | 0.02911131 | 0.02336339 | 0.006556385 | 0.0141911 | 0.1425217 | 0.03403915 | 0.02873826 | 0.06181071 | 0.005483993 | 0.005564615 | 0.006036038 | 0.01080399 | 0.02010019 | 0.1818507
Literature | 23.96 | 0.03 | 16.36 |  |  | 0.35 | 0.01 | 0.084 | 9.75 |  |  | 2.56 | 0.15 |  |  |  |  | 46.916
Anorthoclase Kakanui, NMNH 133868 (J9) | 30.9447 | 0.005575 | 10.5274 | -0.00265 | -0.00359 | 0.141967 | 0.005985 | 0.0087 | 0.366853 | 0.199912 | 0.092239 | 6.96667 | 2.1856 | 0.007085 | -0.00822 | -0.00295 | -0.00194 | 47.7335 | 0 | 99.1668 | 66.2017 | 0.009299 | 19.8913 | -0.00391 | -0.00524 | 0.18264 | 0.007728 | 0.014426 | 0.513301 | 0.236417 | 0.102985 | 9.39092 | 2.63276 | 0.016235 | -0.02053 | -0.00295 | -0.00194 | 0.001709 | 0 | 99.1668 | 22.7213 | 0.0024 | 8.04606 | -0.00107 | -0.00142 | 0.052423 | 0.002247 | 0.007381 | 0.188757 | 0.047051 | 0.01385 | 6.2492 | 1.15268 | 0.004717 | -0.00529 | -0.00172 | -0.00211 | 61.5235 | 0 | 100 | 0.030237 | 0.01824 | 0.018366 | 0.037593 | 0.04198 | 0.041439 | 0.028228 | 0.016486 | 0.013847 | 0.051556 | 0.037367 | 0.023289 | 0.012901 | 0.01877 | 0.019947 | 0.020867 | 0.036584 | 0.064688 | 0.030425 | 0.034703 | 0.055304 | 0.061357 | 0.053311 | 0.036448 | 0.027339 | 0.019375 | 0.06097 | 0.04172 | 0.031393 | 0.01554 | 0.043009 | 0.049807 | 0.020867 | 0.036584 | 0.399212 | 156.327 | 0.7164 | -661.05 | -546.82 | 17.3303 | 225.54 | 94.2101 | 3.49749 | 16.2637 | 20.5428 | 1.02877 | 0.946492 | 132.739 | -107.96 | -327.37 | -887.37 | 14.4295 | -29.229 | 10.336 | 40 | 15 | 10 | 5 | 44943.55
Anorthoclase Kakanui, NMNH 133868 (J9) | 31.205 | -0.00104 | 10.754 | -0.01688 | 0.031269 | 0.113213 | 0.000782 | -0.00384 | 0.37097 | 0.116701 | 0.083193 | 6.86607 | 2.19882 | 0.021803 | 0.003989 | -0.0116 | 0.017939 | 48.2027 | 0 | 99.9531 | 66.7586 | -0.00174 | 20.3196 | -0.02483 | 0.045702 | 0.145648 | 0.00101 | -0.00636 | 0.519062 | 0.138012 | 0.092885 | 9.2553 | 2.64868 | 0.04996 | 0.009961 | -0.0116 | 0.017939 | -0.00472 | 0 | 99.9531 | 22.7119 | -0.00045 | 8.14735 | -0.00677 | 0.012293 | 0.04144 | 0.000291 | -0.00323 | 0.189204 | 0.027226 | 0.012382 | 6.10503 | 1.1495 | 0.014389 | 0.002543 | -0.00669 | 0.019302 | 61.5843 | 0 | 100 | 0.030402 | 0.018872 | 0.017493 | 0.041335 | 0.035378 | 0.040187 | 0.026549 | 0.018063 | 0.013317 | 0.058598 | 0.037941 | 0.028224 | 0.012658 | 0.01709 | 0.016756 | 0.022414 | 0.03666 | 0.065042 | 0.03148 | 0.033053 | 0.060809 | 0.051707 | 0.051701 | 0.034281 | 0.029955 | 0.018633 | 0.069298 | 0.042361 | 0.038046 | 0.015248 | 0.039161 | 0.04184 | 0.022414 | 0.03666 | 0.397753 | -850.89 | 0.708115 | -109.43 | 58.9302 | 20.4779 | 1603.51 | -217.41 | 3.44054 | 27.5755 | 22.9305 | 1.04127 | 0.942699 | 44.9803 | 205.313 | -85.352 | 97.3087 | 14.5013 | -29.205 | 10.336 | 40 | 15 | 10 | 5 | 44943.55
Anorthoclase Kakanui, NMNH 133868 (J9) | 30.9707 | 0.017247 | 10.5069 | 0.007299 | -0.00508 | 0.133092 | 0.008398 | -0.00395 | 0.367494 | 0.171849 | 0.099631 | 6.89086 | 2.1934 | 0.000677 | 0.006664 | 0.003493 | 0.001526 | 47.7289 | 0 | 99.0991 | 66.2574 | 0.028768 | 19.8525 | 0.010738 | -0.00743 | 0.171223 | 0.010844 | -0.00655 | 0.514199 | 0.203229 | 0.111238 | 9.28873 | 2.64215 | 0.001551 | 0.016641 | 0.003493 | 0.001526 | -0.00119 | 0 | 99.0991 | 22.7549 | 0.00743 | 8.03548 | 0.002957 | -0.00202 | 0.049177 | 0.003154 | -0.00336 | 0.189207 | 0.040472 | 0.01497 | 6.18511 | 1.15753 | 0.000451 | 0.004289 | 0.002033 | 0.001657 | 61.5566 | 0 | 100 | 0.030056 | 0.017938 | 0.016921 | 0.039771 | 0.041826 | 0.040807 | 0.0279 | 0.017327 | 0.013345 | 0.060302 | 0.037533 | 0.022706 | 0.012258 | 0.01948 | 0.018412 | 0.020373 | 0.037294 | 0.064301 | 0.029922 | 0.031972 | 0.058509 | 0.061132 | 0.052498 | 0.036025 | 0.028734 | 0.018672 | 0.071314 | 0.041906 | 0.030607 | 0.014766 | 0.044635 | 0.045976 | 0.020373 | 0.037294 | 0.398942 | 51.1295 | 0.716211 | 262.864 | -382.81 | 18.092 | 159.845 | -201.88 | 3.46138 | 20.2325 | 19.1947 | 1.03433 | 0.94173 | 1364.81 | 136.836 | 280.919 | 1153.14 | 14.6017 | -29.221 | 10.3365 | 40 | 15 | 10 | 5 | 44943.55
Average | 31.04013 | 0.007260667 | 10.5961 | -0.004077 | 0.007533 | 0.129424 | 0.005055 | 0.0003033333 | 0.368439 | 0.1628207 | 0.09168767 | 6.907867 | 2.192607 | 0.009855 | 0.000811 | -0.003685667 | 0.005841667 | 47.88837
Stdev | 0.1433693 | 0.009259303 | 0.137129 | 0.0121525 | 0.02056947 | 0.01472375 | 0.003892241 | 0.007271935 | 0.002215218 | 0.0423338 | 0.008232857 | 0.05241193 | 0.00664561 | 0.01083197 | 0.007934616 | 0.007573346 | 0.01061896 | 0.2722304
Literature | 31.06 |  | 10.65 |  |  | 0.155 |  |  | 0.62 |  |  | 6.91 | 1.95 |  |  |  |  | 47.95

## Conditions
L:\ShannonFrey\2023-01-17_silicates\2023-01-17_silicates.MDB
Shannon Frey
Nominal Beam: 1
Un 3 08PC-4 320cm FX1 (TKCS): | 40 | 15 | 10 | 5
Element/Line | Crystal | OnPeak Time | OffPeak Time | Standard | Spectrometer | On-Peak Position | Background Type | Off-Peak Correction | Hi-Off Position | Lo-Off Position | Baseline | Window | Gain | Bias | Inte/Diff | Deadtime (usec) | Takeoff | Kilovolts | Beam Current (nA) | Beam Size (um) | Spot/Scan | X Image Shift | Y Image Shift
F ka | LDE1L | 30 | 30 | Topaz Thomas Range Cannon (N1) | 3 | 86.0309 | OFF | Slope (Lo) | 96.5309 | 74.8309 | 1 | 6 | 64 | 1658 | DIFF | 1.39 | 40 | 15 | 10 | 5 | Spot | 0 | 0
Na ka | TAP | 20 | 10 | Anorthoclase Kakanui, NMNH 133868 (J9) | 1 | 129.56 | OFF | Exponential | 136.26 | 125.41 | 0.7 | 9.3 | 32 | 1689 | INTE | 1.28 | 40 | 15 | 10 | 5 | Spot | 0 | 0
Mg ka | TAP | 10 | 10 | Olivine MongOL Sh11-2 (L11) | 1 | 107.484 | OFF | Exponential | 112.762 | 101.294 | 0.7 | 9.3 | 32 | 1673 | INTE | 1.28 | 40 | 15 | 10 | 5 | Spot | 0 | 0
Al ka | TAP | 10 | 10 | Plagioclase Lake County NMNH 115900 (J7) | 1 | 90.5275 | OFF | Linear | 94.3856 | 85.6054 | 0.7 | 9.3 | 32 | 1657 | INTE | 1.28 | 40 | 15 | 10 | 5 | Spot | 0 | 0
Si ka | TAP | 10 | 6 | Anorthoclase Kakanui, NMNH 133868 (J9) | 1 | 77.194 | OFF | Linear | 79.7894 | 75.2438 | 0.7 | 9.3 | 32 | 1637 | INTE | 1.28 | 40 | 15 | 10 | 5 | Spot | 0 | 0
K ka | PETL | 20 | 10 | Orthoclase P&H (D2) | 2 | 119.935 | OFF | Linear | 121.495 | 116.925 | 1.3 | 8.7 | 64 | 1672 | INTE | 1.23 | 40 | 15 | 10 | 5 | Spot | 0 | 0
Ca ka | PETL | 10 | 10 | Wollastonite UNE (B5) | 2 | 107.691 | OFF | Linear | 109.842 | 104.387 | 1.3 | 8.7 | 64 | 1663 | INTE | 1.23 | 40 | 15 | 10 | 5 | Spot | 0 | 0
Ti ka | PETL | 10 | 10 | Rutile TiO2 P&H (B13) | 2 | 88.1717 | OFF | Exponential | 93.1717 | 86.2717 | 0.7 | 9.3 | 64 | 1638 | INTE | 1.23 | 40 | 15 | 10 | 5 | Spot | 0 | 0
Mn ka | LIFL | 20 | 20 | Rhodonite MnSiO3 P&H (B14) | 5 | 146.162 | OFF | Exponential | 150.462 | 142.162 | 0.7 | 9.3 | 32 | 1693 | INTE | 1.26 | 40 | 15 | 10 | 5 | Spot | 0 | 0
Fe ka | LIFL | 10 | 10 | Hematite Harvard (F3) | 5 | 134.639 | OFF | Linear | 137.639 | 130.739 | 0.7 | 9.3 | 32 | 1682 | INTE | 1.26 | 40 | 15 | 10 | 5 | Spot | 0 | 0
Sr la | PETL | 20 | 20 | SrTiO3 P&H (D3) | 4 | 219.799 | OFF | Exponential | 223.194 | 217.599 | 1.5 | 8.5 | 16 | 1709 | INTE | 1.38 | 40 | 15 | 10 | 5 | Spot | 0 | 0
Cl ka | PETL | 10 | 10 | Tugtupite Astimex (K18) | 4 | 151.411 | OFF | Linear | 152.847 | 149.091 | 0.7 | 9.3 | 16 | 1667 | INTE | 1.38 | 40 | 15 | 10 | 5 | Spot | 0 | 0
P ka | PETL | 10 | 10 | Fluor-Apatite P&H (D11) | 4 | 197.112 | OFF | Linear | 199.906 | 193.274 | 0.7 | 9.3 | 16 | 1697 | INTE | 1.38 | 40 | 15 | 10 | 5 | Spot | 0 | 0
Cr ka | LIFL | 10 | 10 | Eskolaite P&H (D12) | 5 | 159.23 | OFF | Linear | 162.53 | 153.83 | 1.6 | 8.4 | 32 | 1701 | INTE | 1.26 | 40 | 15 | 10 | 5 | Spot | 0 | 0
V ka | LIFL | 10 | 10 | Calcium vanadate Ca3(VO4)2 JEOL | 5 | 174.119 | OFF | Linear | 176.469 | 171.119 | 1.4 | 8.6 | 32 | 1716 | INTE | 1.26 | 40 | 15 | 10 | 5 | Spot | 0 | 0
Ba la | PETL | 20 | 20 | Barite BaSO4 P&H (A15) | 2 | 89.0088 | OFF | Exponential | 93.3088 | 84.7088 | 0.7 | 9.3 | 64 | 1638 | INTE | 1.23 | 40 | 15 | 10 | 5 | Spot | 0 | 0
S ka | PETL | 10 | 10 | Celestine SrSO4 P&H (A16) | 4 | 171.965 | OFF | Exponential | 174.141 | 167.507 | 0.7 | 9.3 | 16 | 1680 | INTE | 1.38 | 40 | 15 | 10 | 5 | Spot | 0 | 0
Probe for EPMA Xtreme Edition for Electron Probe Micro Analysis
Database File: L:\ShannonFrey\2023-01-17_silicates\2023-01-17_silicates.MDB
Database File Type: PROBE
DataFile Version Number: 13.2.2
Program Version Number: 13.2.2
Database File User Name: Shannon Frey
Database File Description:
Database Created: 17/01/2023 12:22:37 PM
Last Updated: 17/01/2023 12:22:37 PM
Last Modified: 6/02/2023 1:17:48 PM
Current Date and Time: 17/02/2023 1:19:21 PM
Nominal Beam: 1 (nA)
Faraday/Absorbed Averages: 1
Current Aperture: 2
Correction Method and Mass Absorption Coefficient File:
ZAF or Phi-Rho-Z Calculations
LINEMU Henke (LBL, 1985) < 10KeV / CITZMU > 10KeV
Current ZAF or Phi-Rho-Z Selection:
Armstrong/Love Scott (default)
Correction Selections:
Phi(pz) Absorption of Armstrong/Packwood-Brown 1981 MAS
Stopping Power of Love-Scott
Backscatter Coefficient of Love-Scott
Backscatter of Love-Scott
Mean Ionization of Berger-Seltzer
Phi(pz) Equation of Love-Scott
Reed/JTA w/ M-Line Correction and JTA Intensity Mod.
Fluorescence by Beta Lines NOT Included
Un 3 08PC-4 320cm FX1
TakeOff = 40.0 KiloVolt = 15.0 Beam Current = 10.0 Beam Size = 5
Formula Based on 18.0 Atoms of O Oxygen Calc. by Stoichiometry
Compositional analyses were acquired on an electron microprobe (JEOL 8230/8530 (TCP/IP Socket and EIKS)) equipped with 5 tunable wavelength dispersive spectrometers.
Operating conditions were 40 degrees takeoff angle, and a beam energy of 15 keV.
The beam current was 10 nA, and the beam diameter was 5 microns.
Elements were acquired using analyzing crystals LIFL for Mn ka, Fe ka, Cr ka, V ka, PETL for Ca ka, Sr la, Cl ka, P ka, Ti ka, K ka, Ba la, S ka, TAP for Na ka, Mg ka, Al ka, Si ka, and LDE1L for F ka.
The standards were Rutile TiO2 P&H (B13) for Ti ka, SrTiO3 P&H (D3) for Sr la, Rhodonite MnSiO3 P&H (B14) for Mn ka, Eskolaite P&H (D12) for Cr ka, Barite BaSO4 P&H (A15) for Ba la, Orthoclase P&H (D2) for K ka, Celestine SrSO4 P&H (A16) for S ka, Fluor-Apatite P&H (D11) for P ka, Hematite Harvard (F3) for Fe ka, Tugtupite Astimex (K18) for Cl ka, Anorthoclase Kakanui, NMNH 133868 (J9) for Na ka, Si ka, Plagioclase Lake County NMNH 115900 (J7) for Al ka, Wollastonite UNE (B5) for Ca ka, Olivine MongOL Sh11-2 (L11) for Mg ka, Calcium vanadate Ca3(VO4)2 JEOL for V ka, and Topaz Thomas Range Cannon (N1) for F ka.
Rutile TiO2 P&H (B13)
Synthetic Rutile TiO2 99.999%
PI-KEM Ltd. UK
Yew Tree House, Tilley, Wem UK
P&H Developments UK
3mm mount B13
SrTiO3 P&H (D3)
synthetic SrTiO3
P&H Developments UK
3mm mount D3
Rhodonite MnSiO3 P&H (B14)
Natural Rhodonite MnSiO3
North Mine, Broken Hill, NSW, Australia
P&H Developments UK
3mm mount B14
Data Source: SX100, average of 12 analysis (15kV, 20nA)
Orthoclase P&H (D2)
Natural Orthoclase, KAlSi3O8
Lucerne, Switzerland
P&H Developments UK
3mm mount D2
Na, K modifed as measured on 8530F+ vs Sanidine-Asti, Hbl-Kakanui, Microcline-Smithson., KNbO3-JEOL
Original reference values Na 1.012, K 12.187 clearly not correct
Hematite Harvard (F3)
Hematite Fe2O3, Minas Gerais, Brazil
Harvard, H 92649
AV McGuire et al 1992, Amer. Miner. 77, 1087
3mm mount F3
0.01 wt% Mn not included in reference comp due to interference warnings
Wollastonite UNE (B5)
Natural Wollastonite CaSiO3, Cambridge
3mm mount B5, from UNE box
UTAS LAICPMS: Na 9ppm, Mg 100-240, Al 10, Ti 17, Mn 1060-1130, Fe 2150-2740, Sr 43, all others <3ppm
Assumed stoichiometric CaSiO3 adjusted by Fe 0.27 wt%, Mn 0.11 wt%, Mg 0.02 wt% all s
Plagioclase Lake County NMNH 115900 (J7)
Labradorite, Lake County, OR, NMNH 115900
Jarosewich E, Nelen JA, Norberg JA (1980): Geostand Newslett 4(1)43-47
Anorthoclase Kakanui, NMNH 133868 (J9)
Kakanui, New Zealand, NMNH 133868
Jarosewich E, Nelen JA, Norberg JA (1980): Geostand Newslett 4(1)43-47
Hornblende Kakanui NMNH 143965 (J10)
Kakanui, New Zealand, NMNH 143965
Jarosewich E, Nelen JA, Norberg JA (1980): Geostand Newslett 4(1)43-47
Manganese oxide JEOL
No. O20, Part No. 600155013
MnO 99.9%
3mm diameter Cu tube
Magnesium oxide JEOL
No. O15, Ref. XM1601144/2, Part No. 600154947
MgO 99.99%
3mm diameter Cu tube
Topaz Thomas Range Cannon (N1)
Topaz, Thomas Range, Delta, Utah, USA (HQAA)
Bart Cannon, April 2018
3mm mount N1
No composition supplied
Analysis UTAS JEOL 8530, 2018-10-15 - seems to contain no OH
Ideal Al2SiO4F2 composition assumed (similar to Topaz UTAS4 #677)
Olivine MongOL Sh11-2 (L11)
Mantle peridote xenolith Shavaryn-Tsaram, Mongolia
Batanova+ 2019 GGR
Na 127-+-10, Al 240+-17, P 67+-9, Ca 688+-34, Sc 3, Ti 39+-3, V 6, Cr 125+-3, Mn 1119+-15, Co 148+-4, Ni 2822+-29, Cu 1, Zn 56+-2
REE,Y,Ga,Sr <0.1
3mm mount L11
Tugtupite Astimex (K18)
Na4BeAlSi4O12Cl
AS5625-AB
Fluor-Apatite P&H (D11)
Natural Apatite
Cerro de Mercado, Durango, Mexico
Deer, Howie and Zussman vol 5B, table 39 analysis 9, page 306; analysis by Young et al. 1969
P&H Developments UK
3mm mount D11
Eskolaite P&H (D12)
Eskolaite, Cr2O3, >99.99%
Earth Jewelry Co. Japan
P&H Developments UK
3mm mount D12
Topaz (UTAS4 block)
Mati Raudsepp, Uni of British Columbia, S473, Topaz Valley, Utah, Eugene Foord
H-content <0.01wt%
Hornblende Kakanui Fournelle (L13)
Collected by John Fournelle, U Wisconsin
Inclusion-free variant of Smithsonian Kananui Hornblende, composition slightly different to Smithsonian, see Fournelle et al. 2020, Microsc. Microanal. 26 S2, 2162
Schorl Harvard (E6)
Schorl, Alto Ligonha, Mozambique
NaFe3Al6(BO3)3Si6O18(OH)4
Harvard, H 112566
MD Dyar et al 2001, Geostand. Newslett. 25, 4413mm mount E6
Calcium vanadate Ca3(VO4)2 JEOL
No. O32, Part No. 780112181
Ca3(VO4)2
3mm diameter Cu tube
Jadeite P&H (D15)
Natural Jadeite, NaAlSi2O6
Hweka+Mamon near Tawmaw, Burma, BM1913.451
P&H Developments UK
3mm mount D15
Barite BaSO4 P&H (A15)
Natural Barite, Cow Green Mine, Harwood Fell, Teesdale, England
P&H Developments UK
3mm mount A15
Data Source: Camebax microprobe, all other elements below 100 ppm
Trace Sr visible in EDS and WDS
Celestine SrSO4 P&H (A16)
Natural Celestine SrSO4
Yate, Bristol, England
P&H Developments UK
3mm mount A16
Data Source: SX50 microprobe
BCR-2G (USGS basalt glasses block)
Reference data from USGS (alternative data available on GeoReM)
Trace element contents (ug/g):
Ba 683; Ce 53; Co 37; Cr 18; Cu 19*; F 440*; Ga 23; La 25; Mn 1520; Mo 248; Nd 28; Pb 11*; Rb 48; Sc 33; Sr 346; V 416; Y 37; Zn 127; Zr 188
* = information
Rhyolitic glass VG-568, NMNH 72854 (H8)
Yellowstone National Park, WY, USA
Jarosewich E, Nelen JA, Norberg JA (1980): Geostand Newslett 4(1)43-47
Mg-content <0.06 wt%, H2O 0.12 wt%, Cl 0.13 wt%
Streck MJ (2006): J Volc Gertherm Res 157,236; determined 1013 ppm for Cl and 20 ppm for S
The counting time was 10 seconds for Mg ka, Al ka, Si ka, Ca ka, Ti ka, Fe ka, Cl ka, P ka, Cr ka, V ka, S ka, 20 seconds for Mn ka, Na ka, Sr la, Ba la, K ka, and 30 seconds for F ka.
The intensity data was corrected for Time Dependent Intensity (TDI) loss (or gain) using a self calibrated correction for F ka, Na ka, K ka, Fe ka, Cl ka.
The off peak counting time was 6 seconds for Si ka, 10 seconds for Mg ka, Al ka, Na ka, K ka, Ca ka, Ti ka, Fe ka, Cl ka, P ka, Cr ka, V ka, S ka, 20 seconds for Sr la, Ba la, Mn ka, and 30 seconds for F ka.
Off Peak correction method was Linear for Al ka, Si ka, K ka, Ca ka, Fe ka, Cl ka, P ka, Cr ka, V ka, Exponential for Sr la, Mg ka, Ti ka, Mn ka, Na ka, Ba la, S ka, and Slope (Lo) for F ka.
Unknown and standard intensities were corrected for deadtime using the Normal (traditional single term) correction method. Standard intensities were corrected for standard drift over time on an element by element basis.
Interference corrections were applied to F for interference by Fe, and to Ti for interference by Ba, and to Mn for interference by Cr, and to Cr for interference by V, and to V for interference by Ti, and to Ba for interference by Ti.
See J.J. Donovan, D.A. Snyder and M.L. Rivers, An Improved Interference Correction for Trace Element Analysis in Microbeam Analysis, 2: 23-28, 1993
Results are the average of 1 points and detection limits ranged from .013 weight percent for K ka to .019 weight percent for P ka to .020 weight percent for Ti ka to .038 weight percent for Fe ka to .051 weight percent for Sr la.
Analytical sensitivity (at the 99% confidence level) ranged from .459 percent relative for Si ka to 1.671 percent relative for Na ka to 25.573 percent relative for Ti ka to 108.931 percent relative for P ka to 2395.789 percent relative for S ka.
Oxygen was calculated by cation stoichiometry and included in the matrix correction.
The exponential or polynomial background fit was utilized.
See John J. Donovan, Heather A. Lowers and Brian G. Rusk, Improved electron probe microanalysis of trace elements in quartz, American Mineralogist, 96, 274­282, 2011
The matrix correction method was ZAF or Phi-Rho-Z Calculations and the mass absorption coefficients dataset was LINEMU Henke (LBL, 1985) < 10KeV / CITZMU > 10KeV.
The ZAF or Phi-Rho-Z algorithm utilized was Armstrong/Love Scott (default).
See J. T. Armstrong, Quantitative analysis of silicates and oxide minerals: Comparison of Monte-Carlo, ZAF and Phi-Rho-Z procedures, Microbeam Analysis--1988, p 239-246
Probe for EPMA Xtreme Edition for Electron Probe Micro Analysis
Database File: L:\ShannonFrey\2023-01-17_silicates\2023-01-17_silicates.MDB
Database File Type: PROBE
DataFile Version Number: 13.2.2
Program Version Number: 13.2.2
Database File User Name: Shannon Frey
Database File Description:
Database Created: 17/01/2023 12:22:37 PM
Last Updated: 17/01/2023 12:22:37 PM
Last Modified: 6/02/2023 1:17:48 PM
Current Date and Time: 17/02/2023 1:19:36 PM
Nominal Beam: 1 (nA)
Faraday/Absorbed Averages: 1
Current Aperture: 2
Correction Method and Mass Absorption Coefficient File:
ZAF or Phi-Rho-Z Calculations
LINEMU Henke (LBL, 1985) < 10KeV / CITZMU > 10KeV
Current ZAF or Phi-Rho-Z Selection:
Armstrong/Love Scott (default)
Correction Selections:
Phi(pz) Absorption of Armstrong/Packwood-Brown 1981 MAS
Stopping Power of Love-Scott
Backscatter Coefficient of Love-Scott
Backscatter of Love-Scott
Mean Ionization of Berger-Seltzer
Phi(pz) Equation of Love-Scott
Reed/JTA w/ M-Line Correction and JTA Intensity Mod.
Fluorescence by Beta Lines NOT Included
Selected Samples...
Un 3 08PC-4 320cm FX1 at 15.00 keV
Probe for EPMA Xtreme Edition for Electron Probe Micro Analysis
Database File: L:\ShannonFrey\2023-01-17_silicates\2023-01-17_silicates.MDB
Database File Type: PROBE
DataFile Version Number: 13.2.2
Program Version Number: 13.2.2
Database File User Name: Shannon Frey
Database File Description:
Database Created: 17/01/2023 12:22:37 PM
Last Updated: 17/01/2023 12:22:37 PM
Last Modified: 6/02/2023 1:17:48 PM
Current Date and Time: 17/02/2023 1:19:42 PM
Nominal Beam: 1 (nA)
Faraday/Absorbed Averages: 1
Current Aperture: 2
Correction Method and Mass Absorption Coefficient File:
ZAF or Phi-Rho-Z Calculations
LINEMU Henke (LBL, 1985) < 10KeV / CITZMU > 10KeV
Current ZAF or Phi-Rho-Z Selection:
Armstrong/Love Scott (default)
Correction Selections:
Phi(pz) Absorption of Armstrong/Packwood-Brown 1981 MAS
Stopping Power of Love-Scott
Backscatter Coefficient of Love-Scott
Backscatter of Love-Scott
Mean Ionization of Berger-Seltzer
Phi(pz) Equation of Love-Scott
Reed/JTA w/ M-Line Correction and JTA Intensity Mod.
Fluorescence by Beta Lines NOT Included
Selected Samples...
Un 3 08PC-4 320cm FX1 at 15.00 keV
Assigned average standard intensities for sample Un 3 08PC-4 320cm FX1
Drift array background intensities (cps/1nA) for standards:
ELMXRY: F ka Na ka Mg ka Al ka Si ka K ka Ca ka Ti ka Mn ka Fe ka Sr la Cl ka P ka Cr ka V ka Ba la S ka
MOTCRY: 3 LDE1L 1 TAP 1 TAP 1 TAP 1 TAP 2 PETL 2 PETL 2 PETL 5 LIFL 5 LIFL 4 PETL 4 PETL 4 PETL 5 LIFL 5 LIFL 2 PETL 4 PETL
INTEGR: 0 0 0 0 0 0 0 0 0 0 0 0 0 0 0 0 0
STDASS: 833 327 422 329 327 223 371 210 212 270 211 280 227 213 755 222 224
STDVIR: 0 0 0 0 0 0 0 0 0 0 0 0 0 0 0 0 0
4.38 .37 .69 1.22 2.56 1.65 3.16 5.20 .87 1.78 1.03 .40 .40 .90 .62 8.20 .45
- .33 - 1.09 - - 3.02 5.52 - - - - - - - - -
- - - 1.17 - - - - - - - - - - - - -
Drift array standard intensities (cps/1nA) (background corrected) (TDI corrected):
ELMXRY: F ka Na ka Mg ka Al ka Si ka K ka Ca ka Ti ka Mn ka Fe ka Sr la Cl ka P ka Cr ka V ka Ba la S ka
MOTCRY: 3 LDE1L 1 TAP 1 TAP 1 TAP 1 TAP 2 PETL 2 PETL 2 PETL 5 LIFL 5 LIFL 4 PETL 4 PETL 4 PETL 5 LIFL 5 LIFL 2 PETL 4 PETL
STDASS: 833 327 422 329 327 223 371 210 212 270 211 280 227 213 755 222 224
STDVIR: 0 0 0 0 0 0 0 0 0 0 0 0 0 0 0 0 0
266.47 48.27 389.86 310.23 635.30 351.44 1064.65 1822.86 201.75 489.38 116.72 66.52 159.59 388.48 131.29 661.56 142.12
- 47.60 - 309.85 - - 1063.41 1822.94 - - - - - - - - -
- - - 310.66 - - - - - - - - - - - - -
Drift array interference standard intensities (cps/1nA):
1st assigned interference elements
ELMXRY: F ka Na ka Mg ka Al ka Si ka K ka Ca ka Ti ka Mn ka Fe ka Sr la Cl ka P ka Cr ka V ka Ba la S ka
INTFELM: Fe Ba Cr V Ti Ti
INTFSTD: 270 222 213 755 210 210
12.16 9.70 .96 4.53 1.66 6.88
4.49
Assigned average standard intensities for sample Un 3 08PC-4 320cm FX1
Drift array background intensities (cps/1nA) for standards:
ELMXRY: F ka Na ka Mg ka Al ka Si ka K ka Ca ka Ti ka Mn ka Fe ka Sr la Cl ka P ka Cr ka V ka Ba la S ka
MOTCRY: 3 LDE1L 1 TAP 1 TAP 1 TAP 1 TAP 2 PETL 2 PETL 2 PETL 5 LIFL 5 LIFL 4 PETL 4 PETL 4 PETL 5 LIFL 5 LIFL 2 PETL 4 PETL
INTEGR: 0 0 0 0 0 0 0 0 0 0 0 0 0 0 0 0 0
STDASS: 833 327 422 329 327 223 371 210 212 270 211 280 227 213 755 222 224
STDVIR: 0 0 0 0 0 0 0 0 0 0 0 0 0 0 0 0 0
4.38 .37 .69 1.22 2.56 1.65 3.16 5.20 .87 1.78 1.03 .40 .40 .90 .62 8.20 .45
- .33 - 1.09 - - 3.02 5.52 - - - - - - - - -
- - - 1.17 - - - - - - - - - - - - -
Drift array standard intensities (cps/1nA) (background corrected) (TDI corrected):
ELMXRY: F ka Na ka Mg ka Al ka Si ka K ka Ca ka Ti ka Mn ka Fe ka Sr la Cl ka P ka Cr ka V ka Ba la S ka
MOTCRY: 3 LDE1L 1 TAP 1 TAP 1 TAP 1 TAP 2 PETL 2 PETL 2 PETL 5 LIFL 5 LIFL 4 PETL 4 PETL 4 PETL 5 LIFL 5 LIFL 2 PETL 4 PETL
STDASS: 833 327 422 329 327 223 371 210 212 270 211 280 227 213 755 222 224
STDVIR: 0 0 0 0 0 0 0 0 0 0 0 0 0 0 0 0 0
266.47 48.27 389.86 310.23 635.30 351.44 1064.65 1822.86 201.75 489.38 116.72 66.52 159.59 388.48 131.29 661.56 142.12
- 47.60 - 309.85 - - 1063.41 1822.94 - - - - - - - - -
- - - 310.66 - - - - - - - - - - - - -
Drift array interference standard intensities (cps/1nA):
1st assigned interference elements
ELMXRY: F ka Na ka Mg ka Al ka Si ka K ka Ca ka Ti ka Mn ka Fe ka Sr la Cl ka P ka Cr ka V ka Ba la S ka
INTFELM: Fe Ba Cr V Ti Ti
INTFSTD: 270 222 213 755 210 210
12.16 9.70 .96 4.53 1.66 6.88
4.49